## Sheet
Rated Voltage /V | Rated Capacitance /uF | Case Code | Case Size D*L(mm) | Ripple /A 85deg 100 Hz | Ripple /A 85deg 10kHz | ESR /mohm 20deg 100 Hz | Impedance /mohm 20deg 10 kHz | KEMET Part Number | SPQ | Endurance /Hours | Maximum Temperature /deg | Type | Manufacturer
400 | 220 | BC | 25*35 | 1.2 | 2.6 | 792 | 484 | ALA7A(1)221BC400 | 180 | 5000 | 85 | Snap-In Aluminum Electrolytic Capacitors | KEMET
400 | 270 | BD | 25*40 | 1.4 | 3 | 648 | 396 | ALA7A(1)271BD400 | 180 | 5000 | 85 | Snap-In Aluminum Electrolytic Capacitors | KEMET
400 | 330 | BE | 25*45 | 1.6 | 3.4 | 532 | 326 | ALA7A(1)331BE400 | 180 | 5000 | 85 | Snap-In Aluminum Electrolytic Capacitors | KEMET
400 | 330 | CC | 30*35 | 1.7 | 3.9 | 522 | 316 | ALA7A(1)331CC400 | 160 | 5000 | 85 | Snap-In Aluminum Electrolytic Capacitors | KEMET
400 | 390 | BF | 25*50 | 1.8 | 3.7 | 452 | 276 | ALA7A(1)391BF400 | 180 | 5000 | 85 | Snap-In Aluminum Electrolytic Capacitors | KEMET
400 | 390 | CD | 30*40 | 1.9 | 4.3 | 442 | 268 | ALA7A(1)391CD400 | 160 | 5000 | 85 | Snap-In Aluminum Electrolytic Capacitors | KEMET
400 | 470 | CE | 30*45 | 2.2 | 4.9 | 368 | 268 | ALA7A(1)471CE400 | 160 | 5000 | 85 | Snap-In Aluminum Electrolytic Capacitors | KEMET
400 | 470 | DC | 35*35 | 2.2 | 4.6 | 374 | 228 | ALA7A(1)471DC400 | 100 | 5000 | 85 | Snap-In Aluminum Electrolytic Capacitors | KEMET
400 | 560 | CF | 30*50 | 2.5 | 5.4 | 442 | 222 | ALA7A(1)561CF400 | 160 | 5000 | 85 | Snap-In Aluminum Electrolytic Capacitors | KEMET
400 | 560 | DD | 35*40 | 2.5 | 5.3 | 314 | 192 | ALA7A(1)561DD400 | 100 | 5000 | 85 | Snap-In Aluminum Electrolytic Capacitors | KEMET
400 | 680 | DE | 35*45 | 2.9 | 5.9 | 260 | 160 | ALA7A(1)681DE400 | 100 | 5000 | 85 | Snap-In Aluminum Electrolytic Capacitors | KEMET
400 | 820 | DF | 35*50 | 3.2 | 6.5 | 216 | 132 | ALA7A(1)821DF400 | 100 | 5000 | 85 | Snap-In Aluminum Electrolytic Capacitors | KEMET
450 | 180 | BC | 25*35 | 1.2 | 2.6 | 846 | 500 | ALA7A(1)181BC450 | 180 | 5000 | 85 | Snap-In Aluminum Electrolytic Capacitors | KEMET
450 | 220 | BD | 25*40 | 1.3 | 3 | 694 | 410 | ALA7A(1)221BD450 | 180 | 5000 | 85 | Snap-In Aluminum Electrolytic Capacitors | KEMET
450 | 270 | BE | 25*45 | 1.5 | 3.4 | 568 | 336 | ALA7A(1)271BE450 | 180 | 5000 | 85 | Snap-In Aluminum Electrolytic Capacitors | KEMET
450 | 270 | CC | 30*35 | 1.6 | 3.8 | 558 | 306 | ALA7A(1)271CC450 | 160 | 5000 | 85 | Snap-In Aluminum Electrolytic Capacitors | KEMET
450 | 330 | BF | 25*50 | 1.7 | 3.8 | 466 | 278 | ALA7A(1)331BF450 | 180 | 5000 | 85 | Snap-In Aluminum Electrolytic Capacitors | KEMET
450 | 330 | CD | 30*40 | 1.9 | 4.4 | 456 | 268 | ALA7A(1)331CD450 | 160 | 5000 | 85 | Snap-In Aluminum Electrolytic Capacitors | KEMET
450 | 390 | CE | 30*45 | 2.1 | 4.9 | 386 | 306 | ALA7A(1)391CE450 | 160 | 5000 | 85 | Snap-In Aluminum Electrolytic Capacitors | KEMET
450 | 390 | DC | 35*35 | 2.1 | 4.6 | 394 | 234 | ALA7A(1)391DC450 | 100 | 5000 | 85 | Snap-In Aluminum Electrolytic Capacitors | KEMET
450 | 470 | CF | 30*50 | 2.4 | 5.4 | 322 | 228 | ALA7A(1)471CF450 | 160 | 5000 | 85 | Snap-In Aluminum Electrolytic Capacitors | KEMET
450 | 470 | DD | 35*40 | 2.5 | 5.3 | 326 | 194 | ALA7A(1)471DD450 | 100 | 5000 | 85 | Snap-In Aluminum Electrolytic Capacitors | KEMET
450 | 560 | DE | 35*45 | 2.7 | 5.9 | 276 | 162 | ALA7A(1)561DE450 | 100 | 5000 | 85 | Snap-In Aluminum Electrolytic Capacitors | KEMET
450 | 680 | DF | 35*50 | 3.1 | 6.5 | 228 | 136 | ALA7A(1)681DF450 | 100 | 5000 | 85 | Snap-In Aluminum Electrolytic Capacitors | KEMET
500 | 150 | BC | 25*35 | 1.1 | 2.2 | 1392 | 990 | ALA7A(1)151BC500 | 180 | 5000 | 85 | Snap-In Aluminum Electrolytic Capacitors | KEMET
500 | 180 | BD | 25*40 | 1.2 | 2.5 | 1160 | 826 | ALA7A(1)181BD500 | 180 | 5000 | 85 | Snap-In Aluminum Electrolytic Capacitors | KEMET
500 | 220 | BE | 25*45 | 1.4 | 2.9 | 778 | 556 | ALA7A(1)221BE500 | 180 | 5000 | 85 | Snap-In Aluminum Electrolytic Capacitors | KEMET
500 | 220 | cC | 30*35 | 1.5 | 3.2 | 942 | 668 | ALA7A(1)221CC500 | 160 | 5000 | 85 | Snap-In Aluminum Electrolytic Capacitors | KEMET
500 | 270 | BF | 25*50 | 1.6 | 3.2 | 952 | 678 | ALA7A(1)271BF500 | 180 | 5000 | 85 | Snap-In Aluminum Electrolytic Capacitors | KEMET
500 | 270 | CD | 30*40 | 1.7 | 3.7 | 768 | 546 | ALA7A(1)271CD500 | 160 | 5000 | 85 | Snap-In Aluminum Electrolytic Capacitors | KEMET
500 | 330 | CE | 30*45 | 2 | 4.1 | 630 | 448 | ALA7A(1)331CE500 | 160 | 5000 | 85 | Snap-In Aluminum Electrolytic Capacitors | KEMET
500 | 330 | DC | 35*35 | 2 | 4 | 636 | 454 | ALA7A(1)331DC500 | 100 | 5000 | 85 | Snap-In Aluminum Electrolytic Capacitors | KEMET
500 | 390 | CF | 30*50 | 2.2 | 4.6 | 534 | 378 | ALA7A(1)391CF500 | 160 | 5000 | 85 | Snap-In Aluminum Electrolytic Capacitors | KEMET
500 | 390 | DD | 35*40 | 2.2 | 4.5 | 538 | 384 | ALA7A(1)391DD500 | 100 | 5000 | 85 | Snap-In Aluminum Electrolytic Capacitors | KEMET
500 | 470 | DE | 35*45 | 2.5 | 5.1 | 448 | 318 | ALA7A(1)471DE500 | 100 | 5000 | 85 | Snap-In Aluminum Electrolytic Capacitors | KEMET
500 | 560 | DF | 35*50 | 2.8 | 5.6 | 376 | 268 | ALA7A(1)561DF500 | 100 | 5000 | 85 | Snap-In Aluminum Electrolytic Capacitors | KEMET
550 | 120 | BC | 25*35 | 1.1 | 2.3 | 1438 | 996 | ALA7A(1)121BC550 | 180 | 5000 | 85 | Snap-In Aluminum Electrolytic Capacitors | KEMET
550 | 150 | BD | 25*40 | 1.2 | 2.5 | 1152 | 798 | ALA7A(1)151BD550 | 180 | 5000 | 85 | Snap-In Aluminum Electrolytic Capacitors | KEMET
550 | 180 | BE | 25*45 | 1.3 | 2.8 | 962 | 666 | ALA7A(1)181BE550 | 180 | 5000 | 85 | Snap-In Aluminum Electrolytic Capacitors | KEMET
550 | 180 | CC | 30*35 | 1.4 | 3 | 952 | 656 | ALA7A(1)181CC550 | 160 | 5000 | 85 | Snap-In Aluminum Electrolytic Capacitors | KEMET
550 | 220 | CD | 30*40 | 1.6 | 3.4 | 780 | 538 | ALA7A(1)221CD550 | 160 | 5000 | 85 | Snap-In Aluminum Electrolytic Capacitors | KEMET
550 | 220 | DC | 35*35 | 1.7 | 3.6 | 784 | 542 | ALA7A(1)221DC550 | 100 | 5000 | 85 | Snap-In Aluminum Electrolytic Capacitors | KEMET
550 | 270 | CE | 30*45 | 1.9 | 3.9 | 636 | 440 | ALA7A(1)271CE550 | 160 | 5000 | 85 | Snap-In Aluminum Electrolytic Capacitors | KEMET
550 | 270 | DD | 35*40 | 2 | 4.1 | 640 | 442 | ALA7A(1)271DD550 | 100 | 5000 | 85 | Snap-In Aluminum Electrolytic Capacitors | KEMET
550 | 330 | DE | 35*45 | 2.2 | 4.6 | 524 | 362 | ALA7A(1)331DE550 | 100 | 5000 | 85 | Snap-In Aluminum Electrolytic Capacitors | KEMET
550 | 390 | DF | 35*50 | 2.5 | 5.1 | 444 | 308 | ALA7A(1)391DF550 | 100 | 5000 | 85 | Snap-In Aluminum Electrolytic Capacitors | KEMET
600 | 82 | BC | 25*35 | 1 | 2.1 | 1312 | 904 | ALA7A(1)820BC600 | 180 | 5000 | 85 | Snap-In Aluminum Electrolytic Capacitors | KEMET
600 | 100 | BD | 25*40 | 1.1 | 2.3 | 1598 | 1100 | ALA7A(1)101BD600 | 180 | 5000 | 85 | Snap-In Aluminum Electrolytic Capacitors | KEMET
600 | 120 | BE | 25*45 | 1.2 | 2.6 | 1094 | 754 | ALA7A(1)121BE600 | 180 | 5000 | 85 | Snap-In Aluminum Electrolytic Capacitors | KEMET
600 | 120 | CC | 30*35 | 1.3 | 2.9 | 1086 | 746 | ALA7A(1)121CC600 | 160 | 5000 | 85 | Snap-In Aluminum Electrolytic Capacitors | KEMET
600 | 150 | BF | 25*50 | 1.4 | 3 | 878 | 606 | ALA7A(1)151BF600 | 180 | 5000 | 85 | Snap-In Aluminum Electrolytic Capacitors | KEMET
600 | 150 | CD | 30*40 | 1.5 | 3.3 | 870 | 598 | ALA7A(1)151CD600 | 160 | 5000 | 85 | Snap-In Aluminum Electrolytic Capacitors | KEMET
600 | 180 | CE | 30*45 | 1.7 | 3.8 | 724 | 498 | ALA7A(1)181CE600 | 160 | 5000 | 85 | Snap-In Aluminum Electrolytic Capacitors | KEMET
600 | 180 | DC | 35*35 | 1.7 | 3.7 | 732 | 472 | ALA7A(1)181DC600 | 100 | 5000 | 85 | Snap-In Aluminum Electrolytic Capacitors | KEMET
600 | 220 | CF | 30*50 | 1.9 | 4.2 | 594 | 408 | ALA7A(1)221CF600 | 160 | 5000 | 85 | Snap-In Aluminum Electrolytic Capacitors | KEMET
600 | 220 | DD | 35*40 | 2 | 4.2 | 598 | 412 | ALA7A(1)221DD600 | 100 | 5000 | 85 | Snap-In Aluminum Electrolytic Capacitors | KEMET
600 | 270 | DE | 35*45 | 2.3 | 4.8 | 488 | 408 | ALA7A(1)271DE600 | 100 | 5000 | 85 | Snap-In Aluminum Electrolytic Capacitors | KEMET