## Sheet
Rated Voltage /V | Rated Capacitance /uF | Case Code | Case Size D*L(mm) | Ripple /A 105deg 100 Hz | Ripple /A 105deg 10kHz | ESR /mohm 20deg 100 Hz | Impedance /mohm 20deg 10 kHz | KEMET Part Number | Endurance /Hours | Maximum Temperature /deg | Type | Manufacturer
25 | 10000 | BB | 25*30 | 3.66 | 4.54 | 120 | 335 | ALC80(1)103BB025 | 6000 | 105 | Snap-In Aluminum Electrolytic Capacitors | KEMET
25 | 12000 | BC | 25*35 | 4.19 | 5.22 | 99 | 87 | ALC80(1)123BC025 | 6000 | 106 | Snap-In Aluminum Electrolytic Capacitors | KEMET
25 | 15000 | BD | 25*40 | 4.73 | 5.81 | 81 | 71 | ALC80(1)153BD025 | 6000 | 107 | Snap-In Aluminum Electrolytic Capacitors | KEMET
25 | 16000 | CB | 30*30 | 5.61 | 7.27 | 71 | 62 | ALC80(1)163CB025 | 7000 | 108 | Snap-In Aluminum Electrolytic Capacitors | KEMET
25 | 18000 | CC | 30*35 | 6.27 | 8.25 | 62 | 54 | ALC80(1)183CC025 | 7000 | 109 | Snap-In Aluminum Electrolytic Capacitors | KEMET
25 | 22000 | CD | 30*40 | 7.05 | 9.17 | 52 | 45 | ALC80(1)223CD025 | 7000 | 110 | Snap-In Aluminum Electrolytic Capacitors | KEMET
25 | 24000 | CD | 30*40 | 7.23 | 9.26 | 48 | 42 | ALC80(1)243CD025 | 7000 | 111 | Snap-In Aluminum Electrolytic Capacitors | KEMET
25 | 33000 | CF | 30*50 | 8.63 | 10.78 | 36 | 31 | ALC80(1)333CF025 | 7000 | 112 | Snap-In Aluminum Electrolytic Capacitors | KEMET
25 | 27000 | DC | 35*35 | 7.28 | 8.75 | 47 | 41 | ALC80(1)273DC025 | 8000 | 113 | Snap-In Aluminum Electrolytic Capacitors | KEMET
25 | 33000 | DD | 35*40 | 8.19 | 9.78 | 39 | 34 | ALC80(1)333DD025 | 8000 | 114 | Snap-In Aluminum Electrolytic Capacitors | KEMET
25 | 39000 | DE | 35*45 | 9.00 | 10.67 | 33 | 29 | ALC80(1)393DE025 | 8000 | 115 | Snap-In Aluminum Electrolytic Capacitors | KEMET
25 | 47000 | DF | 35*50 | 9.79 | 11.43 | 28 | 25 | ALC80(1)473DF025 | 8000 | 116 | Snap-In Aluminum Electrolytic Capacitors | KEMET
25 | 56000 | DH | 35*60 | 10.93 | 12.70 | 24 | 21 | ALC80(1)563DH025 | 8000 | 117 | Snap-In Aluminum Electrolytic Capacitors | KEMET
25 | 30000 | EB | 40*30 | 6.75 | 7.64 | 49 | 44 | ALC80(1)303EB025 | 9000 | 118 | Snap-In Aluminum Electrolytic Capacitors | KEMET
25 | 62000 | EF | 40*50 | 10.50 | 11.74 | 25 | 22 | ALC80(1)623EF025 | 9000 | 119 | Snap-In Aluminum Electrolytic Capacitors | KEMET
25 | 68000 | EF | 40*50 | 10.50 | 11.59 | 24 | 22 | ALC80(1)683EF025 | 9000 | 120 | Snap-In Aluminum Electrolytic Capacitors | KEMET
25 | 82000 | EH | 40*60 | 11.85 | 13.05 | 20 | 18 | ALC80(1)823EH025 | 9000 | 121 | Snap-In Aluminum Electrolytic Capacitors | KEMET
25 | 100000 | EJ | 40*70 | 12.92 | 14.10 | 17 | 16 | ALC80(1)104EJ025 | 9000 | 122 | Snap-In Aluminum Electrolytic Capacitors | KEMET
25 | 110000 | EL | 40*80 | 13.66 | 14.88 | 16 | 15 | ALC80(1)114EL025 | 9000 | 123 | Snap-In Aluminum Electrolytic Capacitors | KEMET
25 | 120000 | EL | 40*80 | 13.78 | 14.87 | 15 | 14 | ALC80(1)124EL025 | 9000 | 124 | Snap-In Aluminum Electrolytic Capacitors | KEMET
25 | 150000 | EN | 40*100 | 14.81 | 15.81 | 14 | 12 | ALC80(1)154EN025 | 9000 | 125 | Snap-In Aluminum Electrolytic Capacitors | KEMET
25 | 180000 | FP | 45*105 | 18.82 | 20.45 | 10 | 9 | ALC80(1)184FP025 | 9000 | 126 | Snap-In Aluminum Electrolytic Capacitors | KEMET
25 | 220000 | KP | 50*105 | 19.80 | 21.16 | 9 | 9 | ALC80(1)224KP025 | 9000 | 127 | Snap-In Aluminum Electrolytic Capacitors | KEMET
25 | 240000 | KP | 50*105 | 20.06 | 21.29 | 9 | 8 | ALC80(1)244KP025 | 9000 | 128 | Snap-In Aluminum Electrolytic Capacitors | KEMET
40 | 3900 | BB | 25*30 | 3.26 | 4.52 | 134 | 108 | ALC80(1)392BB040 | 6000 | 129 | Snap-In Aluminum Electrolytic Capacitors | KEMET
40 | 4700 | BC | 25*35 | 3.73 | 5.19 | 111 | 89 | ALC80(1)472BC040 | 6000 | 130 | Snap-In Aluminum Electrolytic Capacitors | KEMET
40 | 5600 | BD | 25*40 | 4.17 | 5.76 | 94 | 75 | ALC80(1)562BD040 | 6000 | 131 | Snap-In Aluminum Electrolytic Capacitors | KEMET
40 | 6200 | BD | 25*40 | 4.29 | 5.78 | 87 | 70 | ALC80(1)622BD040 | 6000 | 132 | Snap-In Aluminum Electrolytic Capacitors | KEMET
40 | 6200 | CB | 30*30 | 4.91 | 7.22 | 81 | 64 | ALC80(1)622CB040 | 7000 | 133 | Snap-In Aluminum Electrolytic Capacitors | KEMET
40 | 6800 | CB | 30*30 | 5.05 | 7.25 | 75 | 60 | ALC80(1)682CB040 | 7000 | 134 | Snap-In Aluminum Electrolytic Capacitors | KEMET
40 | 8200 | CC | 30*35 | 5.77 | 8.30 | 62 | 49 | ALC80(1)822CC040 | 7000 | 135 | Snap-In Aluminum Electrolytic Capacitors | KEMET
40 | 10000 | CD | 30*40 | 6.51 | 9.23 | 51 | 41 | ALC80(1)103CD040 | 7000 | 136 | Snap-In Aluminum Electrolytic Capacitors | KEMET
40 | 13000 | CF | 30*50 | 7.67 | 10.68 | 40 | 32 | ALC80(1)133CF040 | 7000 | 137 | Snap-In Aluminum Electrolytic Capacitors | KEMET
40 | 12000 | DC | 35*35 | 6.74 | 8.65 | 47 | 39 | ALC80(1)123DC040 | 8000 | 138 | Snap-In Aluminum Electrolytic Capacitors | KEMET
40 | 13000 | DD | 35*40 | 7.44 | 9.76 | 43 | 35 | ALC80(1)133DD040 | 8000 | 139 | Snap-In Aluminum Electrolytic Capacitors | KEMET
40 | 15000 | DE | 35*45 | 8.15 | 10.65 | 37 | 30 | ALC80(1)153DE040 | 8000 | 140 | Snap-In Aluminum Electrolytic Capacitors | KEMET
40 | 18000 | DF | 35*50 | 8.91 | 11.41 | 32 | 26 | ALC80(1)183DF040 | 8000 | 141 | Snap-In Aluminum Electrolytic Capacitors | KEMET
40 | 20000 | DF | 35*50 | 9.10 | 11.36 | 30 | 25 | ALC80(1)203DF040 | 8000 | 142 | Snap-In Aluminum Electrolytic Capacitors | KEMET
40 | 22000 | DG | 35*55 | 9.69 | 12.06 | 27 | 23 | ALC80(1)223DG040 | 8000 | 143 | Snap-In Aluminum Electrolytic Capacitors | KEMET
40 | 12000 | EB | 40*30 | 6.31 | 7.66 | 53 | 44 | ALC80(1)123EB040 | 9000 | 144 | Snap-In Aluminum Electrolytic Capacitors | KEMET
40 | 27000 | EF | 40*50 | 9.90 | 11.60 | 26 | 22 | ALC80(1)273EF040 | 9000 | 145 | Snap-In Aluminum Electrolytic Capacitors | KEMET
40 | 33000 | EH | 40*60 | 11.19 | 13.02 | 21 | 18 | ALC80(1)333EH040 | 9000 | 146 | Snap-In Aluminum Electrolytic Capacitors | KEMET
40 | 39000 | EJ | 40*70 | 12.20 | 14.07 | 19 | 16 | ALC80(1)393EJ040 | 9000 | 147 | Snap-In Aluminum Electrolytic Capacitors | KEMET
40 | 47000 | EL | 40*80 | 13.06 | 14.81 | 17 | 14 | ALC80(1)473EL040 | 9000 | 148 | Snap-In Aluminum Electrolytic Capacitors | KEMET
40 | 56000 | EN | 40*100 | 13.94 | 15.62 | 15 | 13 | ALC80(1)563EN040 | 9000 | 149 | Snap-In Aluminum Electrolytic Capacitors | KEMET
40 | 68000 | FP | 45*105 | 17.50 | 20.12 | 11 | 9 | ALC80(1)683FP040 | 9000 | 150 | Snap-In Aluminum Electrolytic Capacitors | KEMET
40 | 82000 | FP | 45*105 | 18.33 | 20.56 | 10 | 9 | ALC80(1)823FP040 | 9000 | 151 | Snap-In Aluminum Electrolytic Capacitors | KEMET
40 | 100000 | KP | 50*105 | 19.33 | 21.19 | 9 | 8 | ALC80(1)104KP040 | 9000 | 152 | Snap-In Aluminum Electrolytic Capacitors | KEMET
63 | 2700 | BB | 25*30 | 2.91 | 4.16 | 139 | 104 | ALC80(1)272BB063 | 6000 | 153 | Snap-In Aluminum Electrolytic Capacitors | KEMET
63 | 3300 | BC | 25*35 | 3.36 | 4.82 | 113 | 84 | ALC80(1)332BC063 | 6000 | 154 | Snap-In Aluminum Electrolytic Capacitors | KEMET
63 | 3900 | BD | 25*40 | 3.76 | 5.39 | 96 | 72 | ALC80(1)392BD063 | 6000 | 155 | Snap-In Aluminum Electrolytic Capacitors | KEMET
63 | 4300 | CB | 30*30 | 4.41 | 6.80 | 82 | 60 | ALC80(1)432CB063 | 7000 | 156 | Snap-In Aluminum Electrolytic Capacitors | KEMET
63 | 4700 | CC | 30*35 | 4.88 | 7.81 | 73 | 53 | ALC80(1)472CC063 | 7000 | 157 | Snap-In Aluminum Electrolytic Capacitors | KEMET
63 | 5600 | CC | 30*35 | 5.18 | 7.82 | 64 | 47 | ALC80(1)562CC063 | 7000 | 158 | Snap-In Aluminum Electrolytic Capacitors | KEMET
63 | 6200 | CD | 30*40 | 5.67 | 8.72 | 57 | 42 | ALC80(1)622CD063 | 7000 | 159 | Snap-In Aluminum Electrolytic Capacitors | KEMET
63 | 9100 | CF | 30*50 | 7.01 | 10.22 | 40 | 30 | ALC80(1)912CF063 | 7000 | 160 | Snap-In Aluminum Electrolytic Capacitors | KEMET
63 | 6800 | DC | 35*35 | 5.80 | 8.08 | 56 | 42 | ALC80(1)682DC063 | 8000 | 161 | Snap-In Aluminum Electrolytic Capacitors | KEMET
63 | 7500 | DC | 35*35 | 5.90 | 7.97 | 53 | 41 | ALC80(1)752DC063 | 8000 | 162 | Snap-In Aluminum Electrolytic Capacitors | KEMET
63 | 9100 | DD | 35*40 | 6.68 | 8.96 | 44 | 34 | ALC80(1)912DD063 | 8000 | 163 | Snap-In Aluminum Electrolytic Capacitors | KEMET
63 | 10000 | DE | 35*45 | 7.29 | 9.90 | 40 | 30 | ALC80(1)103DE063 | 8000 | 164 | Snap-In Aluminum Electrolytic Capacitors | KEMET
63 | 12000 | DF | 35*50 | 7.99 | 10.62 | 34 | 26 | ALC80(1)123DF063 | 8000 | 165 | Snap-In Aluminum Electrolytic Capacitors | KEMET
63 | 15000 | DH | 35*60 | 9.09 | 11.88 | 28 | 21 | ALC80(1)153DH063 | 8000 | 166 | Snap-In Aluminum Electrolytic Capacitors | KEMET
63 | 7500 | EB | 40*30 | 5.52 | 6.95 | 60 | 48 | ALC80(1)752EB063 | 9000 | 167 | Snap-In Aluminum Electrolytic Capacitors | KEMET
63 | 8200 | EB | 40*30 | 5.53 | 6.78 | 58 | 46 | ALC80(1)822EB063 | 9000 | 168 | Snap-In Aluminum Electrolytic Capacitors | KEMET
63 | 18000 | EF | 40*50 | 8.82 | 10.54 | 28 | 23 | ALC80(1)183EF063 | 9000 | 169 | Snap-In Aluminum Electrolytic Capacitors | KEMET
63 | 22000 | EH | 40*60 | 10.07 | 11.97 | 24 | 19 | ALC80(1)223EH063 | 9000 | 170 | Snap-In Aluminum Electrolytic Capacitors | KEMET
63 | 27000 | EJ | 40*70 | 11.12 | 13.02 | 20 | 17 | ALC80(1)273EJ063 | 9000 | 171 | Snap-In Aluminum Electrolytic Capacitors | KEMET
63 | 30000 | EL | 40*80 | 11.89 | 13.89 | 18 | 15 | ALC80(1)303EL063 | 9000 | 172 | Snap-In Aluminum Electrolytic Capacitors | KEMET
63 | 33000 | EL | 40*80 | 12.01 | 13.80 | 18 | 15 | ALC80(1)333EL063 | 9000 | 173 | Snap-In Aluminum Electrolytic Capacitors | KEMET
63 | 39000 | EN | 40*100 | 13.06 | 14.90 | 16 | 13 | ALC80(1)393EN063 | 9000 | 174 | Snap-In Aluminum Electrolytic Capacitors | KEMET
63 | 47000 | FP | 45*105 | 16.50 | 19.48 | 11 | 9 | ALC80(1)473FP063 | 9000 | 175 | Snap-In Aluminum Electrolytic Capacitors | KEMET
63 | 51000 | FP | 45*105 | 16.83 | 19.59 | 11 | 9 | ALC80(1)513FP063 | 9000 | 176 | Snap-In Aluminum Electrolytic Capacitors | KEMET
63 | 56000 | KP | 50*105 | 17.46 | 20.02 | 11 | 9 | ALC80(1)563KP063 | 9000 | 177 | Snap-In Aluminum Electrolytic Capacitors | KEMET
63 | 62000 | KP | 50*105 | 17.79 | 20.09 | 10 | 9 | ALC80(1)623KP063 | 9000 | 178 | Snap-In Aluminum Electrolytic Capacitors | KEMET
63 | 68000 | KP | 50*105 | 18.03 | 20.09 | 10 | 9 | ALC80(1)683KP063 | 9000 | 179 | Snap-In Aluminum Electrolytic Capacitors | KEMET
100 | 1000 | BB | 25*30 | 2.36 | 3.40 | 289 | 237 | ALC80(1)102BB100 | 6000 | 180 | Snap-In Aluminum Electrolytic Capacitors | KEMET
100 | 1200 | BC | 25*35 | 2.71 | 3.94 | 239 | 194 | ALC80(1)122BC100 | 6000 | 181 | Snap-In Aluminum Electrolytic Capacitors | KEMET
100 | 1500 | BD | 25*40 | 3.10 | 4.43 | 193 | 157 | ALC80(1)152BD100 | 6000 | 182 | Snap-In Aluminum Electrolytic Capacitors | KEMET
100 | 1600 | BD | 25*40 | 3.16 | 4.45 | 184 | 151 | ALC80(1)162BD100 | 6000 | 183 | Snap-In Aluminum Electrolytic Capacitors | KEMET
100 | 1500 | CB | 30*30 | 3.45 | 5.36 | 185 | 149 | ALC80(1)152CB100 | 7000 | 184 | Snap-In Aluminum Electrolytic Capacitors | KEMET
100 | 1600 | CB | 30*30 | 3.54 | 5.40 | 175 | 142 | ALC80(1)162CB100 | 7000 | 185 | Snap-In Aluminum Electrolytic Capacitors | KEMET
100 | 1800 | CC | 30*35 | 3.93 | 6.15 | 153 | 123 | ALC80(1)182CC100 | 7000 | 186 | Snap-In Aluminum Electrolytic Capacitors | KEMET
100 | 2200 | CD | 30*40 | 4.47 | 6.91 | 126 | 102 | ALC80(1)222CD100 | 7000 | 187 | Snap-In Aluminum Electrolytic Capacitors | KEMET
100 | 2400 | CD | 30*40 | 4.63 | 7.01 | 117 | 95 | ALC80(1)242CD100 | 7000 | 188 | Snap-In Aluminum Electrolytic Capacitors | KEMET
100 | 3300 | CF | 30*50 | 5.64 | 8.35 | 86 | 70 | ALC80(1)332CF100 | 7000 | 189 | Snap-In Aluminum Electrolytic Capacitors | KEMET
100 | 2700 | DC | 35*35 | 4.83 | 6.69 | 110 | 90 | ALC80(1)272DC100 | 8000 | 190 | Snap-In Aluminum Electrolytic Capacitors | KEMET
100 | 3000 | DC | 35*35 | 4.94 | 6.65 | 102 | 84 | ALC80(1)302DC100 | 8000 | 191 | Snap-In Aluminum Electrolytic Capacitors | KEMET
100 | 3600 | DD | 35*40 | 5.60 | 7.53 | 85 | 70 | ALC80(1)362DD100 | 8000 | 192 | Snap-In Aluminum Electrolytic Capacitors | KEMET
100 | 3900 | DE | 35*45 | 6.09 | 8.33 | 77 | 63 | ALC80(1)392DE100 | 8000 | 193 | Snap-In Aluminum Electrolytic Capacitors | KEMET
100 | 4700 | DF | 35*50 | 6.73 | 9.03 | 65 | 54 | ALC80(1)472DF100 | 8000 | 194 | Snap-In Aluminum Electrolytic Capacitors | KEMET
100 | 5600 | DG | 35*55 | 7.35 | 9.66 | 56 | 46 | ALC80(1)562DG100 | 8000 | 195 | Snap-In Aluminum Electrolytic Capacitors | KEMET
100 | 3000 | EB | 40*30 | 4.66 | 5.88 | 111 | 94 | ALC80(1)302EB100 | 9000 | 196 | Snap-In Aluminum Electrolytic Capacitors | KEMET
100 | 6800 | EF | 40*50 | 7.56 | 9.25 | 52 | 44 | ALC80(1)682EF100 | 9000 | 197 | Snap-In Aluminum Electrolytic Capacitors | KEMET
100 | 8200 | EH | 40*60 | 8.65 | 10.59 | 43 | 36 | ALC80(1)822EH100 | 9000 | 198 | Snap-In Aluminum Electrolytic Capacitors | KEMET
100 | 10000 | EJ | 40*70 | 9.63 | 11.63 | 36 | 31 | ALC80(1)103EJ100 | 9000 | 199 | Snap-In Aluminum Electrolytic Capacitors | KEMET
100 | 12000 | EL | 40*80 | 10.47 | 12.45 | 31 | 27 | ALC80(1)123EL100 | 9000 | 200 | Snap-In Aluminum Electrolytic Capacitors | KEMET
100 | 15000 | EN | 40*100 | 11.60 | 13.59 | 26 | 22 | ALC80(1)153EN100 | 9000 | 201 | Snap-In Aluminum Electrolytic Capacitors | KEMET
100 | 18000 | FP | 45*105 | 14.51 | 17.67 | 20 | 17 | ALC80(1)183FP100 | 9000 | 202 | Snap-In Aluminum Electrolytic Capacitors | KEMET
100 | 20000 | FP | 45*105 | 14.96 | 17.86 | 18 | 16 | ALC80(1)203FP100 | 9000 | 203 | Snap-In Aluminum Electrolytic Capacitors | KEMET
100 | 22000 | KP | 50*105 | 15.60 | 18.32 | 18 | 15 | ALC80(1)223KP100 | 9000 | 204 | Snap-In Aluminum Electrolytic Capacitors | KEMET
100 | 24000 | KP | 50*105 | 15.90 | 18.40 | 17 | 15 | ALC80(1)243KP100 | 9000 | 205 | Snap-In Aluminum Electrolytic Capacitors | KEMET
200 | 330 | BB | 25*30 | 1.31 | 2.85 | 645 | 388 | ALC80(1)243KP100 | 6000 | 206 | Snap-In Aluminum Electrolytic Capacitors | KEMET
200 | 390 | BC | 25*35 | 1.47 | 3.26 | 544 | 316 | ALC80(1)331BB200 | 6000 | 207 | Snap-In Aluminum Electrolytic Capacitors | KEMET
200 | 470 | BD | 25*40 | 1.67 | 3.67 | 452 | 263 | ALC80(1)471BD200 | 6000 | 208 | Snap-In Aluminum Electrolytic Capacitors | KEMET
200 | 510 | BD | 25*40 | 1.74 | 3.75 | 419 | 253 | ALC80(1)511BD200 | 6000 | 209 | Snap-In Aluminum Electrolytic Capacitors | KEMET
200 | 560 | CB | 30*30 | 1.94 | 4.41 | 376 | 225 | ALC80(1)561CB200 | 7000 | 210 | Snap-In Aluminum Electrolytic Capacitors | KEMET
200 | 680 | CC | 30*35 | 2.22 | 5.07 | 310 | 179 | ALC80(1)681CC200 | 7000 | 211 | Snap-In Aluminum Electrolytic Capacitors | KEMET
200 | 820 | CD | 30*40 | 2.52 | 5.72 | 257 | 154 | ALC80(1)821CD200 | 7000 | 212 | Snap-In Aluminum Electrolytic Capacitors | KEMET
200 | 1100 | CF | 30*50 | 3.07 | 6.85 | 192 | 115 | ALC80(1)112CF200 | 7000 | 213 | Snap-In Aluminum Electrolytic Capacitors | KEMET
200 | 910 | DC | 35*35 | 2.77 | 5.77 | 237 | 144 | ALC80(1)911DC200 | 8000 | 214 | Snap-In Aluminum Electrolytic Capacitors | KEMET
200 | 1200 | DD | 35*40 | 3.27 | 6.61 | 182 | 111 | ALC80(1)122DD200 | 8000 | 215 | Snap-In Aluminum Electrolytic Capacitors | KEMET
200 | 1500 | DF | 35*50 | 3.85 | 7.86 | 145 | 86 | ALC80(1)152DF200 | 8000 | 216 | Snap-In Aluminum Electrolytic Capacitors | KEMET
200 | 1600 | DF | 35*50 | 3.97 | 7.94 | 137 | 84 | ALC80(1)162DF200 | 8000 | 217 | Snap-In Aluminum Electrolytic Capacitors | KEMET
200 | 1800 | DG | 35*55 | 4.30 | 8.52 | 122 | 73 | ALC80(1)182DG200 | 8000 | 218 | Snap-In Aluminum Electrolytic Capacitors | KEMET
200 | 1000 | EB | 40*30 | 2.90 | 5.39 | 228 | 142 | ALC80(1)102EB200 | 9000 | 219 | Snap-In Aluminum Electrolytic Capacitors | KEMET
200 | 2200 | EF | 40*50 | 4.81 | 8.60 | 106 | 66 | ALC80(1)222EF200 | 9000 | 220 | Snap-In Aluminum Electrolytic Capacitors | KEMET
200 | 2700 | EH | 40*60 | 5.53 | 9.82 | 86 | 54 | ALC80(1)272EH200 | 9000 | 221 | Snap-In Aluminum Electrolytic Capacitors | KEMET
200 | 3300 | EJ | 40*70 | 6.26 | 10.84 | 72 | 44 | ALC80(1)332EJ200 | 9000 | 222 | Snap-In Aluminum Electrolytic Capacitors | KEMET
200 | 3900 | EL | 40*80 | 6.90 | 11.67 | 62 | 39 | ALC80(1)392EL200 | 9000 | 223 | Snap-In Aluminum Electrolytic Capacitors | KEMET
200 | 4700 | EN | 40*100 | 7.67 | 12.71 | 52 | 33 | ALC80(1)472EN200 | 9000 | 224 | Snap-In Aluminum Electrolytic Capacitors | KEMET
200 | 5600 | FP | 45*105 | 9.00 | 16.01 | 42 | 26 | ALC80(1)562FP200 | 9000 | 225 | Snap-In Aluminum Electrolytic Capacitors | KEMET
200 | 6800 | FP | 45*105 | 9.99 | 16.71 | 36 | 23 | ALC80(1)682FP200 | 9000 | 226 | Snap-In Aluminum Electrolytic Capacitors | KEMET
200 | 8200 | KP | 50*105 | 11.15 | 17.54 | 31 | 20 | ALC80(1)822KP200 | 9000 | 227 | Snap-In Aluminum Electrolytic Capacitors | KEMET
250 | 220 | BB | 25*30 | 1.17 | 2.70 | 796 | 469 | ALC80(1)221BB250 | 6000 | 228 | Snap-In Aluminum Electrolytic Capacitors | KEMET
250 | 270 | BC | 25*35 | 1.34 | 3.12 | 648 | 363 | ALC80(1)271BC250 | 6000 | 229 | Snap-In Aluminum Electrolytic Capacitors | KEMET
250 | 330 | BD | 25*40 | 1.53 | 3.53 | 532 | 314 | ALC80(1)331BD250 | 6000 | 230 | Snap-In Aluminum Electrolytic Capacitors | KEMET
250 | 330 | CB | 30*30 | 1.62 | 3.98 | 524 | 306 | ALC80(1)331CB250 | 7000 | 231 | Snap-In Aluminum Electrolytic Capacitors | KEMET
250 | 390 | cC | 30*35 | 1.83 | 4.52 | 443 | 245 | ALC80(1)391CC250 | 7000 | 232 | Snap-In Aluminum Electrolytic Capacitors | KEMET
250 | 470 | CC | 30*35 | 2.02 | 4.82 | 370 | 206 | ALC80(1)471CC250 | 7000 | 233 | Snap-In Aluminum Electrolytic Capacitors | KEMET
250 | 560 | CD | 30*40 | 2.28 | 5.43 | 311 | 182 | ALC80(1)561CD250 | 7000 | 234 | Snap-In Aluminum Electrolytic Capacitors | KEMET
250 | 750 | CF | 30*50 | 2.78 | 6.52 | 233 | 137 | ALC80(1)751CF250 | 7000 | 235 | Snap-In Aluminum Electrolytic Capacitors | KEMET
250 | 620 | DC | 35*35 | 2.50 | 5.53 | 286 | 170 | ALC80(1)621DC250 | 8000 | 236 | Snap-In Aluminum Electrolytic Capacitors | KEMET
250 | 750 | DD | 35*40 | 2.84 | 6.26 | 237 | 141 | ALC80(1)751DD250 | 8000 | 237 | Snap-In Aluminum Electrolytic Capacitors | KEMET
250 | 820 | DE | 35*45 | 3.06 | 6.81 | 216 | 122 | ALC80(1)821DE250 | 8000 | 238 | Snap-In Aluminum Electrolytic Capacitors | KEMET
250 | 1000 | DF | 35*50 | 3.46 | 7.52 | 178 | 106 | ALC80(1)102DF250 | 8000 | 239 | Snap-In Aluminum Electrolytic Capacitors | KEMET
250 | 1200 | DG | 35*55 | 3.86 | 8.19 | 150 | 86 | ALC80(1)122DG250 | 8000 | 240 | Snap-In Aluminum Electrolytic Capacitors | KEMET
250 | 620 | EB | 40*30 | 2.54 | 5.21 | 296 | 178 | ALC80(1)621EB250 | 9000 | 241 | Snap-In Aluminum Electrolytic Capacitors | KEMET
250 | 680 | EB | 40*30 | 2.64 | 5.23 | 274 | 159 | ALC80(1)681EB250 | 9000 | 242 | Snap-In Aluminum Electrolytic Capacitors | KEMET
250 | 1500 | EF | 40*50 | 4.41 | 8.39 | 126 | 77 | ALC80(1)152EF250 | 9000 | 243 | Snap-In Aluminum Electrolytic Capacitors | KEMET
250 | 1800 | EH | 40*60 | 5.02 | 9.57 | 105 | 64 | ALC80(1)182EH250 | 9000 | 244 | Snap-In Aluminum Electrolytic Capacitors | KEMET
250 | 2200 | EJ | 40*70 | 5.70 | 10.60 | 87 | 51 | ALC80(1)222EJ250 | 9000 | 245 | Snap-In Aluminum Electrolytic Capacitors | KEMET
250 | 2700 | EL | 40*80 | 6.42 | 11.50 | 72 | 45 | ALC80(1)272EL250 | 9000 | 246 | Snap-In Aluminum Electrolytic Capacitors | KEMET
250 | 3300 | EN | 40*100 | 7.22 | 12.62 | 60 | 36 | ALC80(1)332EN250 | 9000 | 247 | Snap-In Aluminum Electrolytic Capacitors | KEMET
250 | 3900 | FP | 45*105 | 8.42 | 15.83 | 49 | 29 | ALC80(1)392FP250 | 9000 | 248 | Snap-In Aluminum Electrolytic Capacitors | KEMET
250 | 4300 | FP | 45*105 | 8.89 | 16.22 | 45 | 28 | ALC80(1)432FP250 | 9000 | 249 | Snap-In Aluminum Electrolytic Capacitors | KEMET
250 | 4700 | KP | 50*105 | 9.52 | 16.86 | 42 | 25 | ALC80(1)472KP250 | 9000 | 250 | Snap-In Aluminum Electrolytic Capacitors | KEMET
250 | 5600 | KP | 50*105 | 10.40 | 17.38 | 37 | 23 | ALC80(1)562KP250 | 9000 | 251 | Snap-In Aluminum Electrolytic Capacitors | KEMET
350 | 120 | BB | 25*30 | 0.91 | 2.55 | 1132 | 529 | ALC80(1)121BB350 | 6000 | 252 | Snap-In Aluminum Electrolytic Capacitors | KEMET
350 | 130 | BB | 25*30 | 0.95 | 2.62 | 1048 | 549 | ALC80(1)131BB350 | 6000 | 253 | Snap-In Aluminum Electrolytic Capacitors | KEMET
350 | 150 | BC | 25*35 | 1.06 | 2.95 | 906 | 423 | ALC80(1)151BC350 | 6000 | 254 | Snap-In Aluminum Electrolytic Capacitors | KEMET
350 | 180 | BD | 25*40 | 1.20 | 3.32 | 756 | 354 | ALC80(1)181BD350 | 6000 | 255 | Snap-In Aluminum Electrolytic Capacitors | KEMET
350 | 200 | BD | 25*40 | 1.27 | 3.45 | 683 | 358 | ALC80(1)201BD350 | 6000 | 256 | Snap-In Aluminum Electrolytic Capacitors | KEMET
350 | 180 | CB | 30*30 | 1.26 | 3.69 | 749 | 347 | ALC80(1)181CB350 | 7000 | 257 | Snap-In Aluminum Electrolytic Capacitors | KEMET
350 | 200 | CB | 30*30 | 1.34 | 3.85 | 675 | 352 | ALC80(1)201CB350 | 7000 | 258 | Snap-In Aluminum Electrolytic Capacitors | KEMET
350 | 220 | CC | 30*35 | 1.45 | 4.23 | 613 | 284 | ALC80(1)221CC350 | 7000 | 259 | Snap-In Aluminum Electrolytic Capacitors | KEMET
350 | 270 | CC | 30*35 | 1.62 | 4.59 | 502 | 234 | ALC80(1)271CC350 | 7000 | 260 | Snap-In Aluminum Electrolytic Capacitors | KEMET
350 | 330 | CD | 30*40 | 1.85 | 5.21 | 411 | 215 | ALC80(1)331CD350 | 7000 | 261 | Snap-In Aluminum Electrolytic Capacitors | KEMET
350 | 430 | CF | 30*50 | 2.23 | 6.20 | 316 | 165 | ALC80(1)431CF350 | 7000 | 262 | Snap-In Aluminum Electrolytic Capacitors | KEMET
350 | 360 | DC | 35*35 | 2.04 | 5.36 | 381 | 201 | ALC80(1)361DC350 | 8000 | 263 | Snap-In Aluminum Electrolytic Capacitors | KEMET
350 | 430 | DD | 35*40 | 2.30 | 6.05 | 319 | 168 | ALC80(1)431DD350 | 8000 | 264 | Snap-In Aluminum Electrolytic Capacitors | KEMET
350 | 470 | DD | 35*40 | 2.41 | 6.18 | 294 | 140 | ALC80(1)471DD350 | 8000 | 265 | Snap-In Aluminum Electrolytic Capacitors | KEMET
350 | 560 | DE | 35*45 | 2.70 | 6.87 | 247 | 118 | ALC80(1)561DE350 | 8000 | 266 | Snap-In Aluminum Electrolytic Capacitors | KEMET
350 | 620 | DF | 35*50 | 2.91 | 7.42 | 223 | 118 | ALC80(1)621DF350 | 8000 | 267 | Snap-In Aluminum Electrolytic Capacitors | KEMET
350 | 680 | DG | 35*55 | 3.11 | 7.91 | 203 | 97 | ALC80(1)681DG350 | 8000 | 268 | Snap-In Aluminum Electrolytic Capacitors | KEMET
350 | 390 | EB | 40*30 | 2.16 | 5.17 | 364 | 195 | ALC80(1)391EB350 | 9000 | 269 | Snap-In Aluminum Electrolytic Capacitors | KEMET
350 | 820 | EF | 40*50 | 3.54 | 8.25 | 175 | 94 | ALC80(1)821EF350 | 9000 | 270 | Snap-In Aluminum Electrolytic Capacitors | KEMET
350 | 1000 | EH | 40*60 | 4.06 | 9.38 | 143 | 70 | ALC80(1)102EH350 | 9000 | 271 | Snap-In Aluminum Electrolytic Capacitors | KEMET
350 | 1100 | EH | 40*60 | 4.26 | 9.52 | 132 | 71 | ALC80(1)112EH350 | 9000 | 272 | Snap-In Aluminum Electrolytic Capacitors | KEMET
350 | 1200 | EJ | 40*70 | 4.57 | 10.35 | 120 | 59 | ALC80(1)122EJ350 | 9000 | 273 | Snap-In Aluminum Electrolytic Capacitors | KEMET
350 | 1500 | EL | 40*80 | 5.22 | 11.29 | 98 | 49 | ALC80(1)152EL350 | 9000 | 274 | Snap-In Aluminum Electrolytic Capacitors | KEMET
350 | 1600 | EL | 40*80 | 5.40 | 11.41 | 92 | 51 | ALC80(1)162EL350 | 9000 | 275 | Snap-In Aluminum Electrolytic Capacitors | KEMET
350 | 1800 | EN | 40*100 | 5.81 | 12.27 | 82 | 41 | ALC80(1)182EN350 | 9000 | 276 | Snap-In Aluminum Electrolytic Capacitors | KEMET
350 | 2200 | FP | 45*105 | 6.81 | 15.31 | 66 | 32 | ALC80(1)222FP350 | 9000 | 277 | Snap-In Aluminum Electrolytic Capacitors | KEMET
350 | 2400 | FP | 45*105 | 7.19 | 15.72 | 61 | 33 | ALC80(1)242FP350 | 9000 | 278 | Snap-In Aluminum Electrolytic Capacitors | KEMET
350 | 2700 | FP | 45*105 | 7.71 | 16.23 | 55 | 28 | ALC80(1)272FP350 | 9000 | 279 | Snap-In Aluminum Electrolytic Capacitors | KEMET
350 | 3300 | KP | 50*105 | 8.81 | 17.27 | 47 | 26 | ALC80(1)332KP350 | 9000 | 280 | Snap-In Aluminum Electrolytic Capacitors | KEMET
400 | 100 | BB | 25*30 | 0.87 | 2.54 | 1213 | 532 | ALC80(1)101BB400 | 6000 | 281 | Snap-In Aluminum Electrolytic Capacitors | KEMET
400 | 110 | BB | 25*30 | 0.91 | 2.62 | 1106 | 567 | ALC80(1)111BB400 | 6000 | 282 | Snap-In Aluminum Electrolytic Capacitors | KEMET
400 | 120 | BC | 25*35 | 0.98 | 2.89 | 1010 | 442 | ALC80(1)121BC400 | 6000 | 283 | Snap-In Aluminum Electrolytic Capacitors | KEMET
400 | 150 | BD | 25*40 | 1.14 | 3.30 | 809 | 355 | ALC80(1)151BD400 | 6000 | 284 | Snap-In Aluminum Electrolytic Capacitors | KEMET
400 | 160 | BD | 25*40 | 1.18 | 3.38 | 761 | 390 | ALC80(1)161BD400 | 6000 | 285 | Snap-In Aluminum Electrolytic Capacitors | KEMET
400 | 180 | CB | 30*30 | 1.32 | 3.93 | 672 | 343 | ALC80(1)181CB400 | 7000 | 286 | Snap-In Aluminum Electrolytic Capacitors | KEMET
400 | 220 | CC | 30*35 | 1.52 | 4.52 | 550 | 240 | ALC80(1)221CC400 | 7000 | 287 | Snap-In Aluminum Electrolytic Capacitors | KEMET
400 | 270 | CD | 30*40 | 1.74 | 5.14 | 448 | 229 | ALC80(1)271CD400 | 7000 | 288 | Snap-In Aluminum Electrolytic Capacitors | KEMET
400 | 360 | CF | 30*50 | 2.11 | 6.17 | 337 | 172 | ALC80(1)361CF400 | 7000 | 289 | Snap-In Aluminum Electrolytic Capacitors | KEMET
400 | 300 | DC | 35*35 | 1.93 | 5.34 | 408 | 210 | ALC80(1)301DC400 | 8000 | 290 | Snap-In Aluminum Electrolytic Capacitors | KEMET
400 | 390 | DD | 35*40 | 2.28 | 6.15 | 316 | 163 | ALC80(1)391DD400 | 8000 | 291 | Snap-In Aluminum Electrolytic Capacitors | KEMET
400 | 470 | DE | 35*45 | 2.58 | 6.85 | 263 | 118 | ALC80(1)471DE400 | 8000 | 292 | Snap-In Aluminum Electrolytic Capacitors | KEMET
400 | 510 | DF | 35*50 | 2.74 | 7.36 | 242 | 125 | ALC80(1)511DF400 | 8000 | 293 | Snap-In Aluminum Electrolytic Capacitors | KEMET
400 | 560 | DG | 35*55 | 2.93 | 7.85 | 220 | 99 | ALC80(1)561DG400 | 8000 | 294 | Snap-In Aluminum Electrolytic Capacitors | KEMET
400 | 330 | EB | 40*30 | 2.07 | 5.16 | 384 | 200 | ALC80(1)331EB400 | 9000 | 295 | Snap-In Aluminum Electrolytic Capacitors | KEMET
400 | 680 | EF | 40*50 | 3.36 | 8.22 | 187 | 98 | ALC80(1)681EF400 | 9000 | 296 | Snap-In Aluminum Electrolytic Capacitors | KEMET
400 | 820 | EH | 40*60 | 3.82 | 9.33 | 156 | 71 | ALC80(1)821EH400 | 9000 | 297 | Snap-In Aluminum Electrolytic Capacitors | KEMET
400 | 910 | EH | 40*60 | 4.04 | 9.48 | 142 | 75 | ALC80(1)911EH400 | 9000 | 298 | Snap-In Aluminum Electrolytic Capacitors | KEMET
400 | 1000 | EJ | 40*70 | 4.34 | 10.32 | 128 | 60 | ALC80(1)102EJ400 | 9000 | 299 | Snap-In Aluminum Electrolytic Capacitors | KEMET
400 | 1200 | EL | 40*80 | 4.85 | 11.17 | 108 | 51 | ALC80(1)122EL400 | 9000 | 300 | Snap-In Aluminum Electrolytic Capacitors | KEMET
400 | 1300 | EL | 40*80 | 5.07 | 11.34 | 101 | 54 | ALC80(1)132EL400 | 9000 | 301 | Snap-In Aluminum Electrolytic Capacitors | KEMET
400 | 1500 | EN | 40*100 | 5.53 | 12.23 | 88 | 42 | ALC80(1)152EN400 | 9000 | 302 | Snap-In Aluminum Electrolytic Capacitors | KEMET
400 | 1800 | FP | 45*105 | 6.40 | 15.15 | 71 | 33 | ALC80(1)182FP400 | 9000 | 303 | Snap-In Aluminum Electrolytic Capacitors | KEMET
400 | 2200 | FP | 45*105 | 7.24 | 16.09 | 60 | 32 | ALC80(1)222FP400 | 9000 | 304 | Snap-In Aluminum Electrolytic Capacitors | KEMET
400 | 2700 | KP | 50*105 | 8.32 | 17.17 | 50 | 27 | ALC80(1)272KP400 | 9000 | 305 | Snap-In Aluminum Electrolytic Capacitors | KEMET
450 | 82 | BB | 25*30 | 0.82 | 2.42 | 1573 | 814 | ALC80(1)820BB450 | 6000 | 306 | Snap-In Aluminum Electrolytic Capacitors | KEMET
450 | 91 | BB | 25*30 | 0.87 | 2.51 | 1422 | 816 | ALC80(1)910BB450 | 6000 | 307 | Snap-In Aluminum Electrolytic Capacitors | KEMET
450 | 100 | BC | 25*35 | 0.94 | 2.78 | 1289 | 667 | ALC80(1)101BC450 | 6000 | 308 | Snap-In Aluminum Electrolytic Capacitors | KEMET
450 | 120 | BD | 25*40 | 1.06 | 3.13 | 1075 | 556 | ALC80(1)121BD450 | 6000 | 309 | Snap-In Aluminum Electrolytic Capacitors | KEMET
450 | 130 | BD | 25*40 | 1.11 | 3.23 | 995 | 571 | ALC80(1)131BD450 | 6000 | 310 | Snap-In Aluminum Electrolytic Capacitors | KEMET
450 | 120 | CB | 30*30 | 1.12 | 3.45 | 1068 | 550 | ALC80(1)121CB450 | 7000 | 311 | Snap-In Aluminum Electrolytic Capacitors | KEMET
450 | 130 | CB | 30*30 | 1.17 | 3.57 | 987 | 564 | ALC80(1)131CB450 | 7000 | 312 | Snap-In Aluminum Electrolytic Capacitors | KEMET
450 | 150 | CC | 30*35 | 1.30 | 4.00 | 855 | 440 | ALC80(1)151CC450 | 7000 | 313 | Snap-In Aluminum Electrolytic Capacitors | KEMET
450 | 180 | CC | 30*35 | 1.44 | 4.31 | 715 | 369 | ALC80(1)181CC450 | 7000 | 314 | Snap-In Aluminum Electrolytic Capacitors | KEMET
450 | 220 | CD | 30*40 | 1.64 | 4.90 | 585 | 335 | ALC80(1)221CD450 | 7000 | 315 | Snap-In Aluminum Electrolytic Capacitors | KEMET
450 | 300 | CF | 30*50 | 2.03 | 5.94 | 430 | 247 | ALC80(1)301CF450 | 7000 | 316 | Snap-In Aluminum Electrolytic Capacitors | KEMET
450 | 240 | DC | 35*35 | 1.81 | 5.09 | 541 | 311 | ALC80(1)241DC450 | 8000 | 317 | Snap-In Aluminum Electrolytic Capacitors | KEMET
450 | 300 | DD | 35*40 | 2.09 | 5.81 | 434 | 250 | ALC80(1)301DD450 | 8000 | 318 | Snap-In Aluminum Electrolytic Capacitors | KEMET
450 | 330 | DE | 35*45 | 2.25 | 6.32 | 394 | 205 | ALC80(1)331DE450 | 8000 | 319 | Snap-In Aluminum Electrolytic Capacitors | KEMET
450 | 390 | DF | 35*50 | 2.51 | 6.94 | 334 | 174 | ALC80(1)391DF450 | 8000 | 320 | Snap-In Aluminum Electrolytic Capacitors | KEMET
450 | 430 | DF | 35*50 | 2.65 | 7.14 | 304 | 176 | ALC80(1)431DF450 | 8000 | 321 | Snap-In Aluminum Electrolytic Capacitors | KEMET
450 | 470 | DG | 35*55 | 2.82 | 7.62 | 278 | 160 | ALC80(1)471DG450 | 8000 | 322 | Snap-In Aluminum Electrolytic Capacitors | KEMET
450 | 270 | EB | 40*30 | 1.96 | 4.99 | 496 | 288 | ALC80(1)271EB450 | 9000 | 323 | Snap-In Aluminum Electrolytic Capacitors | KEMET
450 | 560 | EF | 40*50 | 3.20 | 7.97 | 240 | 140 | ALC80(1)561EF450 | 9000 | 324 | Snap-In Aluminum Electrolytic Capacitors | KEMET
450 | 680 | EH | 40*60 | 3.66 | 9.07 | 198 | 105 | ALC80(1)681EH450 | 9000 | 325 | Snap-In Aluminum Electrolytic Capacitors | KEMET
450 | 750 | EH | 40*60 | 3.86 | 9.23 | 181 | 106 | ALC80(1)751EH450 | 9000 | 326 | Snap-In Aluminum Electrolytic Capacitors | KEMET
450 | 820 | EJ | 40*70 | 4.14 | 10.03 | 165 | 88 | ALC80(1)821EJ450 | 9000 | 327 | Snap-In Aluminum Electrolytic Capacitors | KEMET
450 | 1000 | EL | 40*80 | 4.67 | 10.92 | 136 | 73 | ALC80(1)102EL450 | 9000 | 328 | Snap-In Aluminum Electrolytic Capacitors | KEMET
450 | 1100 | EL | 40*80 | 4.92 | 11.12 | 125 | 74 | ALC80(1)112EL450 | 9000 | 329 | Snap-In Aluminum Electrolytic Capacitors | KEMET
450 | 1200 | EN | 40*100 | 5.20 | 11.88 | 114 | 62 | ALC80(1)122EN450 | 9000 | 330 | Snap-In Aluminum Electrolytic Capacitors | KEMET
450 | 1500 | FP | 45*105 | 6.25 | 14.04 | 109 | 70 | ALC80(1)152FP450 | 9000 | 331 | Snap-In Aluminum Electrolytic Capacitors | KEMET
450 | 1800 | KP | 50*105 | 7.13 | 15.27 | 93 | 57 | ALC80(1)182KP450 | 9000 | 332 | Snap-In Aluminum Electrolytic Capacitors | KEMET
450 | 2000 | KP | 50*105 | 7.58 | 15.77 | 84 | 55 | ALC80(1)202KP450 | 9000 | 333 | Snap-In Aluminum Electrolytic Capacitors | KEMET
500 | 68 | BB | 25*30 | 0.77 | 2.06 | 2492 | 1656 | ALC80(1)680BB500 | 6000 | 334 | Snap-In Aluminum Electrolytic Capacitors | KEMET
500 | 75 | BB | 25*30 | 0.82 | 2.15 | 2263 | 1564 | ALC80(1)750BB500 | 6000 | 335 | Snap-In Aluminum Electrolytic Capacitors | KEMET
500 | 82 | BC | 25*35 | 0.88 | 2.36 | 2065 | 1372 | ALC80(1)820BC500 | 6000 | 336 | Snap-In Aluminum Electrolytic Capacitors | KEMET
500 | 100 | BD | 25*40 | 1.00 | 2.67 | 1695 | 1126 | ALC80(1)101BD500 | 6000 | 337 | Snap-In Aluminum Electrolytic Capacitors | KEMET
500 | 110 | BD | 25*40 | 1.06 | 2.79 | 1543 | 1066 | ALC80(1)111BD500 | 6000 | 338 | Snap-In Aluminum Electrolytic Capacitors | KEMET
500 | 110 | CB | 30*30 | 1.11 | 3.04 | 1536 | 1059 | ALC80(1)111CB500 | 7000 | 339 | Snap-In Aluminum Electrolytic Capacitors | KEMET
500 | 120 | CB | 30*30 | 1.16 | 3.15 | 1409 | 936 | ALC80(1)121CB500 | 7000 | 340 | Snap-In Aluminum Electrolytic Capacitors | KEMET
500 | 150 | CC | 30*35 | 1.35 | 3.66 | 1128 | 749 | ALC80(1)151CC500 | 7000 | 341 | Snap-In Aluminum Electrolytic Capacitors | KEMET
500 | 180 | CD | 30*40 | 1.53 | 4.13 | 940 | 649 | ALC80(1)181CD500 | 7000 | 342 | Snap-In Aluminum Electrolytic Capacitors | KEMET
500 | 240 | CF | 30*50 | 1.87 | 4.99 | 706 | 487 | ALC80(1)241CF500 | 7000 | 343 | Snap-In Aluminum Electrolytic Capacitors | KEMET
500 | 200 | DC | 35*35 | 1.71 | 4.40 | 851 | 589 | ALC80(1)201DC500 | 8000 | 344 | Snap-In Aluminum Electrolytic Capacitors | KEMET
500 | 240 | DD | 35*40 | 1.93 | 4.97 | 709 | 491 | ALC80(1)241DD500 | 8000 | 345 | Snap-In Aluminum Electrolytic Capacitors | KEMET
500 | 270 | DE | 35*45 | 2.10 | 5.43 | 630 | 420 | ALC80(1)271DE500 | 8000 | 346 | Snap-In Aluminum Electrolytic Capacitors | KEMET
500 | 330 | DF | 35*50 | 2.39 | 6.07 | 517 | 358 | ALC80(1)331DF500 | 8000 | 347 | Snap-In Aluminum Electrolytic Capacitors | KEMET
500 | 390 | DG | 35*55 | 2.66 | 6.66 | 438 | 293 | ALC80(1)391DG500 | 8000 | 348 | Snap-In Aluminum Electrolytic Capacitors | KEMET
500 | 220 | EB | 40*30 | 1.84 | 4.40 | 791 | 549 | ALC80(1)221EB500 | 9000 | 349 | Snap-In Aluminum Electrolytic Capacitors | KEMET
500 | 470 | EF | 40*50 | 3.04 | 7.12 | 372 | 259 | ALC80(1)471EF500 | 9000 | 350 | Snap-In Aluminum Electrolytic Capacitors | KEMET
500 | 560 | EH | 40*60 | 3.44 | 8.08 | 312 | 209 | ALC80(1)561EH500 | 9000 | 351 | Snap-In Aluminum Electrolytic Capacitors | KEMET
500 | 620 | EH | 40*60 | 3.64 | 8.29 | 283 | 197 | ALC80(1)621EH500 | 9000 | 352 | Snap-In Aluminum Electrolytic Capacitors | KEMET
500 | 680 | EJ | 40*70 | 3.91 | 9.00 | 258 | 173 | ALC80(1)681EJ500 | 9000 | 353 | Snap-In Aluminum Electrolytic Capacitors | KEMET
500 | 820 | EL | 40*80 | 4.39 | 9.86 | 215 | 150 | ALC80(1)821EL500 | 9000 | 354 | Snap-In Aluminum Electrolytic Capacitors | KEMET
500 | 1000 | EN | 40*100 | 4.95 | 10.85 | 177 | 120 | ALC80(1)102EN500 | 9000 | 355 | Snap-In Aluminum Electrolytic Capacitors | KEMET
500 | 1200 | FP | 45*105 | 5.64 | 12.44 | 167 | 119 | ALC80(1)122FP500 | 9000 | 356 | Snap-In Aluminum Electrolytic Capacitors | KEMET
500 | 1500 | KP | 50*105 | 6.62 | 13.91 | 136 | 98 | ALC80(1)152KP500 | 9000 | 357 | Snap-In Aluminum Electrolytic Capacitors | KEMET
500 | 1800 | KP | 50*105 | 7.38 | 14.81 | 115 | 83 | ALC80(1)182KP500 | 9000 | 358 | Snap-In Aluminum Electrolytic Capacitors | KEMET