## Sheet
Rated Voltage /V | Rated Capacitance /uF | Case Code | Case Size D*L(mm) | Ripple /A 85deg 100 Hz | Ripple /A 85deg 10kHz | ESR /mohm 20deg 100 Hz | Impedance /mohm 20deg 10 kHz | KEMET Part Number | Endurance /Hours | Maximum Temperature /deg | Type | Manufacturer
25 | 15000 | DA | 36*52 | 8.2 | 8.7 | 24 | 20 | ALS3(1)(2)153DA025 | 11000 | 85 | Screw Terminal Aluminum Electrolytic Capacitors | KEMET
25 | 22000 | DB | 36*62 | 9.9 | 10.4 | 17 | 15 | ALS3(1)(2)223DB025 | 11000 | 85 | Screw Terminal Aluminum Electrolytic Capacitors | KEMET
25 | 33000 | DE | 36*82 | 13.2 | 13.9 | 11 | 10 | ALS3(1)(2)333DE025 | 11000 | 85 | Screw Terminal Aluminum Electrolytic Capacitors | KEMET
25 | 47000 | DF | 36*105 | 16.6 | 17.4 | 9 | 7 | ALS3(1)(2)473DF025 | 11000 | 85 | Screw Terminal Aluminum Electrolytic Capacitors | KEMET
25 | 68000 | KE | 51*82 | 15.6 | 16.9 | 11 | 10 | ALS3(1)(2)683KE025 | 18000 | 85 | Screw Terminal Aluminum Electrolytic Capacitors | KEMET
25 | 100000 | KF | 51*105 | 19.6 | 20.6 | 9 | 8 | ALS3(1)(2)104KF025 | 18000 | 85 | Screw Terminal Aluminum Electrolytic Capacitors | KEMET
25 | 150000 | ND | 77*75 | 17.9 | 18.1 | 11 | 11 | ALS3(1)(2)154ND025 | 19000 | 85 | Screw Terminal Aluminum Electrolytic Capacitors | KEMET
25 | 150000 | MF | 66*105 | 28.4 | 28.9 | 6 | 6 | ALS3(1)(2)154MF025 | 19000 | 85 | Screw Terminal Aluminum Electrolytic Capacitors | KEMET
25 | 220000 | QC | 90*67 | 21.9 | 22.6 | 9 | 8 | ALS3(1)(2)224QC025 | 19000 | 85 | Screw Terminal Aluminum Electrolytic Capacitors | KEMET
25 | 220000 | QD | 90*75 | 18.7 | 18.8 | 12 | 12 | ALS3(1)(2)224QD025 | 19000 | 85 | Screw Terminal Aluminum Electrolytic Capacitors | KEMET
25 | 220000 | NF | 77*105 | 28.1 | 30.8 | 6 | 6 | ALS3(1)(2)224NF025 | 19000 | 85 | Screw Terminal Aluminum Electrolytic Capacitors | KEMET
25 | 330000 | QH | 90*98 | 26.4 | 26.5 | 8 | 8 | ALS3(1)(2)334QH025 | 19000 | 85 | Screw Terminal Aluminum Electrolytic Capacitors | KEMET
25 | 330000 | NP | 77*146 | 37.3 | 39.6 | 5 | 5 | ALS3(1)(2)334NP025 | 19000 | 85 | Screw Terminal Aluminum Electrolytic Capacitors | KEMET
25 | 470000 | QP | 90*146 | 43.6 | 43.9 | 4 | 4 | ALS3(1)(2)474QP025 | 19000 | 85 | Screw Terminal Aluminum Electrolytic Capacitors | KEMET
25 | 470000 | NT | 77*220 | 45.8 | 47 | 4 | 4 | ALS3(1)(2)474NT025 | 19000 | 85 | Screw Terminal Aluminum Electrolytic Capacitors | KEMET
25 | 680000 | QT | 90*220 | 55.4 | 56.7 | 4 | 4 | ALS3(1)(2)684QT025 | 19000 | 85 | Screw Terminal Aluminum Electrolytic Capacitors | KEMET
40 | 10000 | DA | 36*52 | 7.9 | 8.4 | 23 | 20 | ALS3(1)(2)103DA040 | 11000 | 85 | Screw Terminal Aluminum Electrolytic Capacitors | KEMET
40 | 15000 | DB | 36*62 | 9.5 | 10 | 17 | 14 | ALS3(1)(2)153DB040 | 11000 | 85 | Screw Terminal Aluminum Electrolytic Capacitors | KEMET
40 | 22000 | DE | 36*82 | 12.7 | 13.3 | 11 | 10 | ALS3(1)(2)223DE040 | 11000 | 85 | Screw Terminal Aluminum Electrolytic Capacitors | KEMET
40 | 33000 | KE | 51*82 | 14.2 | 16.7 | 12 | 11 | ALS3(1)(2)333KE040 | 18000 | 85 | Screw Terminal Aluminum Electrolytic Capacitors | KEMET
40 | 47000 | KE | 51*82 | 14.2 | 16.7 | 12 | 11 | ALS3(1)(2)473KE040 | 18000 | 85 | Screw Terminal Aluminum Electrolytic Capacitors | KEMET
40 | 68000 | KF | 51*105 | 18 | 20.6 | 10 | 9 | ALS3(1)(2)683KF040 | 18000 | 85 | Screw Terminal Aluminum Electrolytic Capacitors | KEMET
40 | 100000 | ND | 77*75 | 16.4 | 16.5 | 13 | 12 | ALS3(1)(2)104ND040 | 19000 | 85 | Screw Terminal Aluminum Electrolytic Capacitors | KEMET
40 | 100000 | MF | 66*105 | 26.3 | 26.6 | 7 | 6 | ALS3(1)(2)104MF040 | 19000 | 85 | Screw Terminal Aluminum Electrolytic Capacitors | KEMET
40 | 100000 | QC | 90*67 | 23 | 24.8 | 8 | 7 | ALS3(1)(2)104QC040 | 19000 | 85 | Screw Terminal Aluminum Electrolytic Capacitors | KEMET
40 | 100000 | QD | 90*75 | 20.3 | 20.4 | 10 | 10 | ALS3(1)(2)104QD040 | 19000 | 85 | Screw Terminal Aluminum Electrolytic Capacitors | KEMET
40 | 150000 | NF | 77*105 | 26.8 | 30.2 | 8 | 8 | ALS3(1)(2)154NF040 | 19000 | 85 | Screw Terminal Aluminum Electrolytic Capacitors | KEMET
40 | 150000 | QH | 90*98 | 28.6 | 28.9 | 7 | 7 | ALS3(1)(2)154QH040 | 19000 | 85 | Screw Terminal Aluminum Electrolytic Capacitors | KEMET
40 | 220000 | NP | 77*146 | 35.4 | 39.6 | 6 | 5 | ALS3(1)(2)224NP040 | 19000 | 85 | Screw Terminal Aluminum Electrolytic Capacitors | KEMET
40 | 220000 | QP | 90*146 | 46.5 | 47 | 4 | 4 | ALS3(1)(2)224QP040 | 19000 | 85 | Screw Terminal Aluminum Electrolytic Capacitors | KEMET
40 | 330000 | NT | 77*220 | 45 | 46.5 | 4 | 4 | ALS3(1)(2)334NT040 | 19000 | 85 | Screw Terminal Aluminum Electrolytic Capacitors | KEMET
40 | 470000 | QT | 90*220 | 52.3 | 53.4 | 4 | 4 | ALS3(1)(2)474QT040 | 19000 | 85 | Screw Terminal Aluminum Electrolytic Capacitors | KEMET
63 | 4700 | DA | 36*52 | 6.7 | 7.4 | 36 | 28 | ALS3(1)(2)472DA063 | 11000 | 85 | Screw Terminal Aluminum Electrolytic Capacitors | KEMET
63 | 6800 | DB | 36*62 | 8.2 | 9 | 26 | 20 | ALS3(1)(2)682DB063 | 11000 | 85 | Screw Terminal Aluminum Electrolytic Capacitors | KEMET
63 | 10000 | DE | 36*82 | 10.8 | 11.9 | 17 | 14 | ALS3(1)(2)103DE063 | 11000 | 85 | Screw Terminal Aluminum Electrolytic Capacitors | KEMET
63 | 15000 | DF | 36*105 | 10.9 | 14.4 | 15 | 8 | ALS3(1)(2)153DF063 | 11000 | 85 | Screw Terminal Aluminum Electrolytic Capacitors | KEMET
63 | 15000 | KE | 51*82 | 13.9 | 14.4 | 12 | 11 | ALS3(1)(2)153KE063 | 18000 | 85 | Screw Terminal Aluminum Electrolytic Capacitors | KEMET
63 | 22000 | KE | 51*82 | 13.9 | 14.4 | 12 | 11 | ALS3(1)(2)223KE063 | 18000 | 85 | Screw Terminal Aluminum Electrolytic Capacitors | KEMET
63 | 33000 | KF | 51*105 | 17.4 | 18 | 10 | 9 | ALS3(1)(2)333KF063 | 18000 | 85 | Screw Terminal Aluminum Electrolytic Capacitors | KEMET
63 | 47000 | ND | 77*75 | 16.6 | 16.8 | 13 | 13 | ALS3(1)(2)473ND063 | 19000 | 85 | Screw Terminal Aluminum Electrolytic Capacitors | KEMET
63 | 47000 | MF | 66*105 | 26.7 | 26.5 | 8 | 7 | ALS3(1)(2)473MF063 | 19000 | 85 | Screw Terminal Aluminum Electrolytic Capacitors | KEMET
63 | 47000 | QD | 90*75 | 20.3 | 20.7 | 11 | 10 | ALS3(1)(2)473QD063 | 19000 | 85 | Screw Terminal Aluminum Electrolytic Capacitors | KEMET
63 | 68000 | QC | 90*67 | 20.9 | 22.4 | 10 | 9 | ALS3(1)(2)683QC063 | 19000 | 85 | Screw Terminal Aluminum Electrolytic Capacitors | KEMET
63 | 68000 | NF | 77*105 | 24.7 | 26.4 | 8 | 8 | ALS3(1)(2)683NF063 | 19000 | 85 | Screw Terminal Aluminum Electrolytic Capacitors | KEMET
63 | 68000 | QH | 90*98 | 28.9 | 29.6 | 8 | 7 | ALS3(1)(2)683QH063 | 19000 | 85 | Screw Terminal Aluminum Electrolytic Capacitors | KEMET
63 | 100000 | NP | 77*146 | 34.8 | 35.4 | 6 | 6 | ALS3(1)(2)104NP063 | 19000 | 85 | Screw Terminal Aluminum Electrolytic Capacitors | KEMET
63 | 150000 | QP | 90*146 | 40.2 | 40.7 | 5 | 5 | ALS3(1)(2)154QP063 | 19000 | 85 | Screw Terminal Aluminum Electrolytic Capacitors | KEMET
63 | 150000 | NT | 77*220 | 43.3 | 45.1 | 4 | 4 | ALS3(1)(2)154NT063 | 19000 | 85 | Screw Terminal Aluminum Electrolytic Capacitors | KEMET
63 | 220000 | QT | 90*220 | 52.4 | 54.3 | 4 | 4 | ALS3(1)(2)224QT063 | 19000 | 85 | Screw Terminal Aluminum Electrolytic Capacitors | KEMET
100 | 2200 | DA | 36*52 | 4.9 | 5.4 | 69 | 55 | ALS3(1)(2)222DA100 | 11000 | 85 | Screw Terminal Aluminum Electrolytic Capacitors | KEMET
100 | 3300 | DB | 36*62 | 6 | 6.6 | 49 | 39 | ALS3(1)(2)332DB100 | 11000 | 85 | Screw Terminal Aluminum Electrolytic Capacitors | KEMET
100 | 4700 | DE | 36*82 | 7.9 | 8.8 | 33 | 27 | ALS3(1)(2)472DE100 | 11000 | 85 | Screw Terminal Aluminum Electrolytic Capacitors | KEMET
100 | 6800 | DF | 36*105 | 10 | 11.1 | 23 | 19 | ALS3(1)(2)682DF100 | 11000 | 85 | Screw Terminal Aluminum Electrolytic Capacitors | KEMET
100 | 10000 | KE | 51*82 | 10.1 | 10.5 | 28 | 24 | ALS3(1)(2)103KE100 | 18000 | 85 | Screw Terminal Aluminum Electrolytic Capacitors | KEMET
100 | 15000 | KF | 51*105 | 12.6 | 13.1 | 20 | 18 | ALS3(1)(2)153KF100 | 18000 | 85 | Screw Terminal Aluminum Electrolytic Capacitors | KEMET
100 | 22000 | ND | 77*75 | 12 | 12.2 | 25 | 24 | ALS3(1)(2)223ND100 | 19000 | 85 | Screw Terminal Aluminum Electrolytic Capacitors | KEMET
100 | 22000 | MF | 66*105 | 18.4 | 19.1 | 13 | 12 | ALS3(1)(2)223MF100 | 19000 | 85 | Screw Terminal Aluminum Electrolytic Capacitors | KEMET
100 | 22000 | QC | 90*67 | 18.9 | 20.9 | 15 | 13 | ALS3(1)(2)223QC100 | 19000 | 85 | Screw Terminal Aluminum Electrolytic Capacitors | KEMET
100 | 22000 | QD | 90*75 | 14.7 | 15 | 21 | 20 | ALS3(1)(2)223QD100 | 19000 | 85 | Screw Terminal Aluminum Electrolytic Capacitors | KEMET
100 | 33000 | NF | 77*105 | 17.6 | 19 | 15 | 14 | ALS3(1)(2)333NF100 | 19000 | 85 | Screw Terminal Aluminum Electrolytic Capacitors | KEMET
100 | 33000 | QH | 90*98 | 20.8 | 21.2 | 13 | 12 | ALS3(1)(2)333QH100 | 19000 | 85 | Screw Terminal Aluminum Electrolytic Capacitors | KEMET
100 | 47000 | NP | 77*146 | 25.2 | 25.7 | 10 | 9 | ALS3(1)(2)473NP100 | 19000 | 85 | Screw Terminal Aluminum Electrolytic Capacitors | KEMET
100 | 68000 | QP | 90*146 | 29.4 | 29.8 | 9 | 8 | ALS3(1)(2)683QP100 | 19000 | 85 | Screw Terminal Aluminum Electrolytic Capacitors | KEMET
100 | 68000 | NT | 77*220 | 40.6 | 41.5 | 7 | 6 | ALS3(1)(2)683NT100 | 19000 | 85 | Screw Terminal Aluminum Electrolytic Capacitors | KEMET
100 | 100000 | QT | 90*220 | 30.8 | 33.3 | 6 | 5 | ALS3(1)(2)104QT100 | 19000 | 85 | Screw Terminal Aluminum Electrolytic Capacitors | KEMET
200 | 470 | DA | 36*52 | 2.6 | 4.3 | 286 | 227 | ALS3(1)(2)471DA200 | 11000 | 85 | Screw Terminal Aluminum Electrolytic Capacitors | KEMET
200 | 680 | DB | 36*62 | 3.9 | 5.4 | 199 | 158 | ALS3(1)(2)681DB200 | 11000 | 85 | Screw Terminal Aluminum Electrolytic Capacitors | KEMET
200 | 1000 | DE | 36*82 | 5.1 | 7.1 | 135 | 107 | ALS3(1)(2)102DE200 | 11000 | 85 | Screw Terminal Aluminum Electrolytic Capacitors | KEMET
200 | 1500 | DF | 36*105 | 5.6 | 9.1 | 90 | 72 | ALS3(1)(2)152DF200 | 11000 | 85 | Screw Terminal Aluminum Electrolytic Capacitors | KEMET
200 | 2200 | KE | 51*82 | 8.2 | 9.7 | 73 | 60 | ALS3(1)(2)222KE200 | 18000 | 85 | Screw Terminal Aluminum Electrolytic Capacitors | KEMET
200 | 3300 | KF | 51*105 | 9.2 | 13.1 | 48 | 40 | ALS3(1)(2)332KF200 | 18000 | 85 | Screw Terminal Aluminum Electrolytic Capacitors | KEMET
200 | 4700 | ND | 77*75 | 10.6 | 11.5 | 48 | 42 | ALS3(1)(2)472ND200 | 19000 | 85 | Screw Terminal Aluminum Electrolytic Capacitors | KEMET
200 | 4700 | MF | 66*105 | 13 | 19.1 | 33 | 27 | ALS3(1)(2)472MF200 | 19000 | 85 | Screw Terminal Aluminum Electrolytic Capacitors | KEMET
200 | 6800 | MF | 66*105 | 15.7 | 17.7 | 27 | 23 | ALS3(1)(2)682MF200 | 19000 | 85 | Screw Terminal Aluminum Electrolytic Capacitors | KEMET
200 | 6800 | QC | 90*67 | 13.7 | 18.5 | 38 | 29 | ALS3(1)(2)682QC200 | 19000 | 85 | Screw Terminal Aluminum Electrolytic Capacitors | KEMET
200 | 6800 | QD | 90*75 | 13.3 | 14.3 | 35 | 31 | ALS3(1)(2)682QD200 | 19000 | 85 | Screw Terminal Aluminum Electrolytic Capacitors | KEMET
200 | 10000 | NF | 77*105 | 14.9 | 15.9 | 28 | 25 | ALS3(1)(2)103NF200 | 19000 | 85 | Screw Terminal Aluminum Electrolytic Capacitors | KEMET
200 | 10000 | QH | 90*98 | 18.8 | 20.3 | 23 | 20 | ALS3(1)(2)103QH200 | 19000 | 85 | Screw Terminal Aluminum Electrolytic Capacitors | KEMET
200 | 15000 | NP | 77*146 | 21.4 | 22.7 | 18 | 16 | ALS3(1)(2)153NP200 | 19000 | 85 | Screw Terminal Aluminum Electrolytic Capacitors | KEMET
200 | 22000 | QP | 90*146 | 26.7 | 28 | 13 | 12 | ALS3(1)(2)223QP200 | 19000 | 85 | Screw Terminal Aluminum Electrolytic Capacitors | KEMET
200 | 22000 | NT | 77*220 | 36.1 | 38.7 | 11 | 9 | ALS3(1)(2)223NT200 | 19000 | 85 | Screw Terminal Aluminum Electrolytic Capacitors | KEMET
200 | 33000 | QT | 90*220 | 42.2 | 44.8 | 10 | 9 | ALS3(1)(2)333QT200 | 19000 | 85 | Screw Terminal Aluminum Electrolytic Capacitors | KEMET
250 | 470 | DA | 36*52 | 3 | 4.5 | 247 | 187 | ALS3(1)(2)471DA250 | 11000 | 85 | Screw Terminal Aluminum Electrolytic Capacitors | KEMET
250 | 680 | DB | 36*62 | 3.8 | 5.6 | 172 | 131 | ALS3(1)(2)681DB250 | 11000 | 85 | Screw Terminal Aluminum Electrolytic Capacitors | KEMET
250 | 1000 | DE | 36*82 | 5 | 7.4 | 117 | 89 | ALS3(1)(2)102DE250 | 11000 | 85 | Screw Terminal Aluminum Electrolytic Capacitors | KEMET
250 | 1500 | KE | 51*82 | 6.2 | 9.8 | 86 | 67 | ALS3(1)(2)152KE250 | 18000 | 85 | Screw Terminal Aluminum Electrolytic Capacitors | KEMET
250 | 2200 | KE | 51*82 | 7.7 | 9.1 | 69 | 55 | ALS3(1)(2)222KE250 | 18000 | 85 | Screw Terminal Aluminum Electrolytic Capacitors | KEMET
250 | 3300 | KF | 51*105 | 10.4 | 12.4 | 45 | 36 | ALS3(1)(2)332KF250 | 18000 | 85 | Screw Terminal Aluminum Electrolytic Capacitors | KEMET
250 | 3300 | ND | 77*75 | 10.4 | 11.9 | 52 | 43 | ALS3(1)(2)332ND250 | 19000 | 85 | Screw Terminal Aluminum Electrolytic Capacitors | KEMET
250 | 4700 | MF | 66*105 | 15 | 18.2 | 31 | 24 | ALS3(1)(2)472MF250 | 19000 | 85 | Screw Terminal Aluminum Electrolytic Capacitors | KEMET
250 | 4700 | QD | 90*75 | 13.2 | 14.9 | 38 | 32 | ALS3(1)(2)472QD250 | 19000 | 85 | Screw Terminal Aluminum Electrolytic Capacitors | KEMET
250 | 6800 | QC | 90*67 | 13.5 | 17.7 | 35 | 27 | ALS3(1)(2)682QC250 | 19000 | 85 | Screw Terminal Aluminum Electrolytic Capacitors | KEMET
250 | 6800 | NF | 77*105 | 15 | 16.5 | 29 | 25 | ALS3(1)(2)682NF250 | 19000 | 85 | Screw Terminal Aluminum Electrolytic Capacitors | KEMET
250 | 10000 | QH | 90*98 | 17.1 | 18.4 | 24 | 21 | ALS3(1)(2)103QH250 | 19000 | 85 | Screw Terminal Aluminum Electrolytic Capacitors | KEMET
250 | 10000 | NP | 77*146 | 21.6 | 24 | 19 | 16 | ALS3(1)(2)103NP250 | 19000 | 85 | Screw Terminal Aluminum Electrolytic Capacitors | KEMET
250 | 15000 | QP | 90*146 | 27 | 29.5 | 14 | 12 | ALS3(1)(2)153QP250 | 19000 | 85 | Screw Terminal Aluminum Electrolytic Capacitors | KEMET
250 | 15000 | NT | 77*220 | 32.4 | 36.5 | 12 | 10 | ALS3(1)(2)153NT250 | 19000 | 85 | Screw Terminal Aluminum Electrolytic Capacitors | KEMET
250 | 22000 | NT | 77*220 | 36.3 | 45.8 | 9 | 7 | ALS3(1)(2)223NT250 | 19000 | 85 | Screw Terminal Aluminum Electrolytic Capacitors | KEMET
250 | 22000 | QT | 90*220 | 42.3 | 47.4 | 12 | 10 | ALS3(1)(2)223QT250 | 19000 | 85 | Screw Terminal Aluminum Electrolytic Capacitors | KEMET
350 | 330 | DA | 36*52 | 2.4 | 5 | 325 | 226 | ALS3(1)(2)223QT250 | 11000 | 85 | Screw Terminal Aluminum Electrolytic Capacitors | KEMET
350 | 470 | DE | 36*82 | 3.4 | 7.2 | 223 | 154 | ALS3(1)(2)331DA350 | 11000 | 85 | Screw Terminal Aluminum Electrolytic Capacitors | KEMET
350 | 680 | DF | 36*105 | 4.4 | 9 | 154 | 107 | ALS3(1)(2)681DF350 | 11000 | 85 | Screw Terminal Aluminum Electrolytic Capacitors | KEMET
350 | 1000 | KE | 51*82 | 6.1 | 10.6 | 116 | 82 | ALS3(1)(2)102KE350 | 18000 | 85 | Screw Terminal Aluminum Electrolytic Capacitors | KEMET
350 | 1500 | KF | 51*105 | 8.2 | 13.5 | 77 | 55 | ALS3(1)(2)152KF350 | 18000 | 85 | Screw Terminal Aluminum Electrolytic Capacitors | KEMET
350 | 2200 | KF | 51*105 | 8.7 | 14.1 | 66 | 48 | ALS3(1)(2)222KF350 | 18000 | 85 | Screw Terminal Aluminum Electrolytic Capacitors | KEMET
350 | 2200 | ND | 77*75 | 9.1 | 15.6 | 66 | 50 | ALS3(1)(2)222ND350 | 19000 | 85 | Screw Terminal Aluminum Electrolytic Capacitors | KEMET
350 | 2200 | MF | 66*105 | 11.9 | 19.3 | 52 | 37 | ALS3(1)(2)222MF350 | 19000 | 85 | Screw Terminal Aluminum Electrolytic Capacitors | KEMET
350 | 3300 | MF | 66*105 | 12.8 | 20.3 | 39 | 29 | ALS3(1)(2)332MF350 | 19000 | 85 | Screw Terminal Aluminum Electrolytic Capacitors | KEMET
350 | 3300 | QC | 90*67 | 11.8 | 18 | 49 | 34 | ALS3(1)(2)332QC350 | 19000 | 85 | Screw Terminal Aluminum Electrolytic Capacitors | KEMET
350 | 3300 | QD | 90*75 | 12.5 | 19.8 | 47 | 36 | ALS3(1)(2)332QD350 | 19000 | 85 | Screw Terminal Aluminum Electrolytic Capacitors | KEMET
350 | 4700 | NF | 77*105 | 14.7 | 21.7 | 35 | 27 | ALS3(1)(2)472NF350 | 19000 | 85 | Screw Terminal Aluminum Electrolytic Capacitors | KEMET
350 | 4700 | QH | 90*98 | 16.3 | 26.6 | 31 | 24 | ALS3(1)(2)472QH350 | 19000 | 85 | Screw Terminal Aluminum Electrolytic Capacitors | KEMET
350 | 6800 | NP | 77*146 | 19.3 | 26 | 23 | 18 | ALS3(1)(2)682NP350 | 19000 | 85 | Screw Terminal Aluminum Electrolytic Capacitors | KEMET
350 | 6800 | QP | 90*146 | 24.9 | 34.4 | 20 | 15 | ALS3(1)(2)682QP350 | 19000 | 85 | Screw Terminal Aluminum Electrolytic Capacitors | KEMET
350 | 10000 | NT | 77*220 | 31.7 | 39.3 | 15 | 11 | ALS3(1)(2)103NT350 | 19000 | 85 | Screw Terminal Aluminum Electrolytic Capacitors | KEMET
350 | 15000 | QT | 90*220 | 38.2 | 46.4 | 15 | 12 | ALS3(1)(2)153QT350 | 19000 | 85 | Screw Terminal Aluminum Electrolytic Capacitors | KEMET
400 | 220 | DA | 36*52 | 2.1 | 4.4 | 570 | 387 | ALS3(1)(2)221DA400 | 11000 | 85 | Screw Terminal Aluminum Electrolytic Capacitors | KEMET
400 | 330 | DB | 36*62 | 2.7 | 5.5 | 382 | 260 | ALS3(1)(2)331DB400 | 11000 | 85 | Screw Terminal Aluminum Electrolytic Capacitors | KEMET
400 | 470 | DE | 36*82 | 3.5 | 7.1 | 267 | 182 | ALS3(1)(2)471DE400 | 11000 | 85 | Screw Terminal Aluminum Electrolytic Capacitors | KEMET
400 | 680 | DF | 36*105 | 4.4 | 8.8 | 185 | 126 | ALS3(1)(2)681DF400 | 11000 | 85 | Screw Terminal Aluminum Electrolytic Capacitors | KEMET
400 | 1000 | KE | 51*82 | 5.8 | 10.3 | 139 | 98 | ALS3(1)(2)102KE400 | 18000 | 85 | Screw Terminal Aluminum Electrolytic Capacitors | KEMET
400 | 1500 | KF | 51*105 | 7.8 | 13.1 | 92 | 65 | ALS3(1)(2)152KF400 | 18000 | 85 | Screw Terminal Aluminum Electrolytic Capacitors | KEMET
400 | 1500 | ND | 77*75 | 8.3 | 14.7 | 97 | 70 | ALS3(1)(2)152ND400 | 19000 | 85 | Screw Terminal Aluminum Electrolytic Capacitors | KEMET
400 | 2200 | KF | 51*105 | 8.4 | 13.5 | 78 | 56 | ALS3(1)(2)222KF400 | 18000 | 85 | Screw Terminal Aluminum Electrolytic Capacitors | KEMET
400 | 2200 | MF | 66*105 | 11.2 | 18.8 | 62 | 44 | ALS3(1)(2)222MF400 | 19000 | 85 | Screw Terminal Aluminum Electrolytic Capacitors | KEMET
400 | 2200 | QD | 90*75 | 10.7 | 18.9 | 69 | 50 | ALS3(1)(2)222QD400 | 19000 | 85 | Screw Terminal Aluminum Electrolytic Capacitors | KEMET
400 | 3300 | LF | 63.5*105 | 11.81 | 20.54 | 54 | 36 | ALS3(1)(2)332LF400 | 19000 | 85 | Screw Terminal Aluminum Electrolytic Capacitors | KEMET
400 | 3300 | QC | 90*67 | 11.7 | 17.1 | 53 | 38 | ALS3(1)(2)332QC400 | 19000 | 85 | Screw Terminal Aluminum Electrolytic Capacitors | KEMET
400 | 3300 | NF | 77*105 | 13.4 | 21.3 | 49 | 36 | ALS3(1)(2)332NF400 | 19000 | 85 | Screw Terminal Aluminum Electrolytic Capacitors | KEMET
400 | 3300 | QH | 90*98 | 14.9 | 25.3 | 45 | 32 | ALS3(1)(2)332QH400 | 19000 | 85 | Screw Terminal Aluminum Electrolytic Capacitors | KEMET
400 | 3900 | MJ | 66*115 | 12.98 | 21.02 | 50 | 35 | ALS3(1)(2)392MJ400 | 19000 | 85 | Screw Terminal Aluminum Electrolytic Capacitors | KEMET
400 | 4700 | NF | 77*105 | 14.6 | 20.9 | 38 | 26 | ALS3(1)(2)472NF400 | 19000 | 85 | Screw Terminal Aluminum Electrolytic Capacitors | KEMET
400 | 4700 | QH | 90*98 | 17.1 | 25.4 | 36 | 26 | ALS3(1)(2)472QH400 | 19000 | 85 | Screw Terminal Aluminum Electrolytic Capacitors | KEMET
400 | 4700 | NJ | 77*115 | 15.25 | 23.20 | 38 | 26 | ALS3(1)(2)472NJ400 | 19000 | 85 | Screw Terminal Aluminum Electrolytic Capacitors | KEMET
400 | 4700 | NP | 77*146 | 18 | 26 | 33 | 24 | ALS3(1)(2)472NP400 | 19000 | 85 | Screw Terminal Aluminum Electrolytic Capacitors | KEMET
400 | 6800 | NP | 77*146 | 19.5 | 26.9 | 27 | 20 | ALS3(1)(2)682NP400 | 19000 | 85 | Screw Terminal Aluminum Electrolytic Capacitors | KEMET
400 | 6800 | QP | 90*146 | 23.2 | 32.9 | 24 | 17 | ALS3(1)(2)682QP400 | 19000 | 85 | Screw Terminal Aluminum Electrolytic Capacitors | KEMET
400 | 6800 | NT | 77*220 | 29 | 40.7 | 22 | 15 | ALS3(1)(2)682NT400 | 19000 | 85 | Screw Terminal Aluminum Electrolytic Capacitors | KEMET
400 | 10000 | NT | 77*220 | 31.50 | 42.00 | 19 | 14 | ALS3(1)(2)103NT400 | 19000 | 85 | Screw Terminal Aluminum Electrolytic Capacitors | KEMET
400 | 10000 | QT | 90*220 | 35.7 | 49.4 | 17 | 12 | ALS3(1)(2)103QT400 | 19000 | 85 | Screw Terminal Aluminum Electrolytic Capacitors | KEMET
415 | 220 | DA | 36*52 | 2.1 | 4.4 | 555 | 368 | ALS3(1)(2)221DA415 | 11000 | 85 | Screw Terminal Aluminum Electrolytic Capacitors | KEMET
415 | 330 | DB | 36*62 | 2.7 | 5.6 | 372 | 247 | ALS3(1)(2)331DB415 | 11000 | 85 | Screw Terminal Aluminum Electrolytic Capacitors | KEMET
415 | 470 | DE | 36*82 | 3.5 | 7.2 | 261 | 173 | ALS3(1)(2)471DE415 | 11000 | 85 | Screw Terminal Aluminum Electrolytic Capacitors | KEMET
415 | 680 | DF | 36*105 | 4.5 | 9 | 180 | 120 | ALS3(1)(2)681DF415 | 11000 | 85 | Screw Terminal Aluminum Electrolytic Capacitors | KEMET
415 | 1000 | KE | 51*82 | 5.7 | 10.4 | 136 | 94 | ALS3(1)(2)102KE415 | 18000 | 85 | Screw Terminal Aluminum Electrolytic Capacitors | KEMET
415 | 1500 | KF | 51*105 | 7.6 | 13.1 | 90 | 62 | ALS3(1)(2)152KF415 | 18000 | 85 | Screw Terminal Aluminum Electrolytic Capacitors | KEMET
415 | 1500 | ND | 77*75 | 8.1 | 14.7 | 96 | 68 | ALS3(1)(2)152ND415 | 19000 | 85 | Screw Terminal Aluminum Electrolytic Capacitors | KEMET
415 | 2200 | MF | 66*105 | 11 | 18.9 | 61 | 42 | ALS3(1)(2)222MF415 | 19000 | 85 | Screw Terminal Aluminum Electrolytic Capacitors | KEMET
415 | 2200 | QC | 90*67 | 10.5 | 17.5 | 71 | 49 | ALS3(1)(2)222QC415 | 19000 | 85 | Screw Terminal Aluminum Electrolytic Capacitors | KEMET
415 | 2200 | QD | 90*75 | 11.1 | 18.9 | 68 | 49 | ALS3(1)(2)222QD415 | 19000 | 85 | Screw Terminal Aluminum Electrolytic Capacitors | KEMET
415 | 3300 | NF | 77*105 | 13.4 | 21.3 | 48 | 36 | ALS3(1)(2)332NF415 | 19000 | 85 | Screw Terminal Aluminum Electrolytic Capacitors | KEMET
415 | 3300 | QH | 90*98 | 14.6 | 25.3 | 45 | 32 | ALS3(1)(2)332QH415 | 19000 | 85 | Screw Terminal Aluminum Electrolytic Capacitors | KEMET
415 | 4700 | NP | 77*146 | 17.6 | 25.9 | 33 | 24 | ALS3(1)(2)472NP415 | 19000 | 85 | Screw Terminal Aluminum Electrolytic Capacitors | KEMET
415 | 6800 | QP | 90*146 | 22.7 | 32.8 | 23 | 17 | ALS3(1)(2)682QP415 | 19000 | 85 | Screw Terminal Aluminum Electrolytic Capacitors | KEMET
415 | 6800 | NT | 77*220 | 28.5 | 40.1 | 21 | 15 | ALS3(1)(2)682NT415 | 19000 | 85 | Screw Terminal Aluminum Electrolytic Capacitors | KEMET
415 | 10000 | QT | 90*220 | 35.2 | 48.7 | 17 | 12 | ALS3(1)(2)103QT415 | 19000 | 85 | Screw Terminal Aluminum Electrolytic Capacitors | KEMET
450 | 150 | DA | 36*52 | 1.8 | 4.1 | 735 | 485 | ALS3(1)(2)151DA450 | 11000 | 85 | Screw Terminal Aluminum Electrolytic Capacitors | KEMET
450 | 220 | DB | 36*62 | 2.4 | 5.1 | 502 | 332 | ALS3(1)(2)221DB450 | 11000 | 85 | Screw Terminal Aluminum Electrolytic Capacitors | KEMET
450 | 330 | DE | 36*82 | 3.1 | 6.7 | 335 | 221 | ALS3(1)(2)331DE450 | 11000 | 85 | Screw Terminal Aluminum Electrolytic Capacitors | KEMET
450 | 470 | DF | 36*105 | 4 | 8.4 | 235 | 155 | ALS3(1)(2)471DF450 | 11000 | 85 | Screw Terminal Aluminum Electrolytic Capacitors | KEMET
450 | 680 | KE | 51*82 | 4.9 | 9.9 | 175 | 117 | ALS3(1)(2)681KE450 | 18000 | 85 | Screw Terminal Aluminum Electrolytic Capacitors | KEMET
450 | 1000 | KF | 51*105 | 6.5 | 12.6 | 118 | 79 | ALS3(1)(2)102KF450 | 18000 | 85 | Screw Terminal Aluminum Electrolytic Capacitors | KEMET
450 | 1500 | ND | 77*75 | 8.7 | 14.9 | 95 | 65 | ALS3(1)(2)152ND450 | 19000 | 85 | Screw Terminal Aluminum Electrolytic Capacitors | KEMET
450 | 1500 | MF | 66*105 | 9.5 | 17.4 | 81 | 52 | ALS3(1)(2)152MF450 | 19000 | 85 | Screw Terminal Aluminum Electrolytic Capacitors | KEMET
450 | 2200 | QC | 90*67 | 9.6 | 15.4 | 74 | 46 | ALS3(1)(2)222QC450 | 19000 | 85 | Screw Terminal Aluminum Electrolytic Capacitors | KEMET
450 | 2200 | QD | 90*75 | 11.5 | 19 | 67 | 47 | ALS3(1)(2)222QD450 | 19000 | 85 | Screw Terminal Aluminum Electrolytic Capacitors | KEMET
450 | 2200 | MF | 66*105 | 11.1 | 19.3 | 67 | 47 | ALS3(1)(2)222MF450 | 19000 | 85 | Screw Terminal Aluminum Electrolytic Capacitors | KEMET
450 | 2200 | NF | 77*105 | 12.2 | 21.1 | 59 | 41 | ALS3(1)(2)222NF450 | 19000 | 85 | Screw Terminal Aluminum Electrolytic Capacitors | KEMET
450 | 3300 | QD | 90*75 | 12.6 | 17.9 | 53 | 33 | ALS3(1)(2)332QD450 | 19000 | 85 | Screw Terminal Aluminum Electrolytic Capacitors | KEMET
450 | 3300 | NF | 77*105 | 13.8 | 21.2 | 40 | 30 | ALS3(1)(2)332NF450 | 19000 | 85 | Screw Terminal Aluminum Electrolytic Capacitors | KEMET
450 | 3300 | QH | 90*98 | 15.6 | 25.5 | 44 | 30 | ALS3(1)(2)332QH450 | 19000 | 85 | Screw Terminal Aluminum Electrolytic Capacitors | KEMET
450 | 4700 | NJ | 77*115 | 14.93 | 22.76 | 30 | 20 | ALS3(1)(2)472NJ450 | 19000 | 85 | Screw Terminal Aluminum Electrolytic Capacitors | KEMET
450 | 3300 | NP | 77*146 | 16.1 | 25.1 | 39 | 27 | ALS3(1)(2)332NP450 | 19000 | 85 | Screw Terminal Aluminum Electrolytic Capacitors | KEMET
450 | 4700 | NP | 77*146 | 17.1 | 25.2 | 36 | 26 | ALS3(1)(2)472NP450 | 19000 | 85 | Screw Terminal Aluminum Electrolytic Capacitors | KEMET
450 | 4700 | QP | 90*146 | 21 | 31.8 | 29 | 19 | ALS3(1)(2)472QP450 | 19000 | 85 | Screw Terminal Aluminum Electrolytic Capacitors | KEMET
450 | 6800 | NT | 77*220 | 27.4 | 38.8 | 21 | 14 | ALS3(1)(2)682NT450 | 19000 | 85 | Screw Terminal Aluminum Electrolytic Capacitors | KEMET
450 | 10000 | QT | 90*220 | 33.4 | 46.5 | 18 | 13 | ALS3(1)(2)103QT450 | 19000 | 85 | Screw Terminal Aluminum Electrolytic Capacitors | KEMET
500 | 100 | DA | 36*52 | 1.6 | 2.9 | 1385 | 847 | ALS3(1)(2)101DA500 | 11000 | 85 | Screw Terminal Aluminum Electrolytic Capacitors | KEMET
500 | 150 | DB | 36*62 | 2 | 3.7 | 930 | 566 | ALS3(1)(2)151DB500 | 11000 | 85 | Screw Terminal Aluminum Electrolytic Capacitors | KEMET
500 | 220 | DE | 36*82 | 2.7 | 4.8 | 635 | 386 | ALS3(1)(2)221DE500 | 11000 | 85 | Screw Terminal Aluminum Electrolytic Capacitors | KEMET
500 | 330 | DE | 36*82 | 3.2 | 5.7 | 450 | 350 | ALS3(1)(2)331DE500 | 11000 | 85 | Screw Terminal Aluminum Electrolytic Capacitors | KEMET
500 | 330 | DF | 36*105 | 3.5 | 6.2 | 420 | 258 | ALS3(1)(2)331DF500 | 11000 | 85 | Screw Terminal Aluminum Electrolytic Capacitors | KEMET
500 | 470 | KE | 51*82 | 4.4 | 7.5 | 365 | 194 | ALS3(1)(2)471KE500 | 18000 | 85 | Screw Terminal Aluminum Electrolytic Capacitors | KEMET
500 | 680 | KF | 51*105 | 5.7 | 9.6 | 255 | 133 | ALS3(1)(2)681KF500 | 18000 | 85 | Screw Terminal Aluminum Electrolytic Capacitors | KEMET
500 | 1000 | ND | 77*75 | 7.6 | 12.2 | 173 | 109 | ALS3(1)(2)102ND500 | 19000 | 85 | Screw Terminal Aluminum Electrolytic Capacitors | KEMET
500 | 1000 | MF | 66*105 | 8.1 | 13.8 | 175 | 96 | ALS3(1)(2)102MF500 | 19000 | 85 | Screw Terminal Aluminum Electrolytic Capacitors | KEMET
500 | 1500 | NF | 77*105 | 10.6 | 17 | 120 | 65 | ALS3(1)(2)152NF500 | 19000 | 85 | Screw Terminal Aluminum Electrolytic Capacitors | KEMET
500 | 1500 | QC | 90*67 | 9.5 | 14.3 | 110 | 87 | ALS3(1)(2)152QC500 | 19000 | 85 | Screw Terminal Aluminum Electrolytic Capacitors | KEMET
500 | 1500 | QD | 90*75 | 10.1 | 15.9 | 119 | 76 | ALS3(1)(2)152QD500 | 19000 | 85 | Screw Terminal Aluminum Electrolytic Capacitors | KEMET
500 | 2200 | QH | 90*98 | 13.7 | 21.1 | 80 | 50 | ALS3(1)(2)222QH500 | 19000 | 85 | Screw Terminal Aluminum Electrolytic Capacitors | KEMET
500 | 2200 | NP | 77*146 | 14.3 | 21.8 | 80 | 44 | ALS3(1)(2)222NP500 | 19000 | 85 | Screw Terminal Aluminum Electrolytic Capacitors | KEMET
500 | 3300 | NP | 77*146 | 15.3 | 22.6 | 54 | 39 | ALS3(1)(2)332NP500 | 19000 | 85 | Screw Terminal Aluminum Electrolytic Capacitors | KEMET
500 | 3300 | QP | 90*146 | 19 | 28.3 | 51 | 32 | ALS3(1)(2)332QP500 | 19000 | 85 | Screw Terminal Aluminum Electrolytic Capacitors | KEMET
500 | 4700 | NT | 77*220 | 24.3 | 33.3 | 37 | 24 | ALS3(1)(2)472NT500 | 19000 | 85 | Screw Terminal Aluminum Electrolytic Capacitors | KEMET
500 | 6800 | NT | 77*220 | 26.7 | 40.3 | 34 | 27 | ALS3(1)(2)682NT500 | 19000 | 85 | Screw Terminal Aluminum Electrolytic Capacitors | KEMET
500 | 6800 | QT | 90*220 | 26.5 | 41.3 | 27 | 22 | ALS3(1)(2)682QT500 | 19000 | 85 | Screw Terminal Aluminum Electrolytic Capacitors | KEMET