## Sheet
Rated Voltage /V | VDC Surge Voltage | Rated Capacitance /uF | Case Size D*L /mm | DF /25deg 120 Hz | Ripple /A 105deg 120 Hz | DC Leakage /mA | ESR /ohm 20deg 120 Hz | KEMET Part Number | Maximum /deg | Endurance /Hours | Type | Manufacturer
6.3 | 8 | 12000 | 22*25 | 60 | 1.55 | 1.5 | 0.066 | ELG129M6R3AQ1(1) | 105 | 2000 | Snap-In Aluminum Electrolytic Capacitors | KEMET
6.3 | 8 | 15000 | 22*30 | 60 | 1.70 | 1.9 | 0.053 | ELG159M6R3AQ2(1) | 105 | 2000 | Snap-In Aluminum Electrolytic Capacitors | KEMET
6.3 | 8 | 18000 | 22*30 | 60 | 1.95 | 2.3 | 0.044 | ELG189M6R3AQ2(1) | 105 | 2000 | Snap-In Aluminum Electrolytic Capacitors | KEMET
6.3 | 8 | 22000 | 22*35 | 60 | 2.25 | 2.8 | 0.036 | ELG229M6R3AQ3(1) | 105 | 2000 | Snap-In Aluminum Electrolytic Capacitors | KEMET
6.3 | 8 | 27000 | 22*40 | 60 | 2.55 | 3.0 | 0.029 | ELG279M6R3AQ4(1) | 105 | 2000 | Snap-In Aluminum Electrolytic Capacitors | KEMET
6.3 | 8 | 33000 | 22*45 | 60 | 2.90 | 3.0 | 0.024 | ELG339M6R3AQ5(1) | 105 | 2000 | Snap-In Aluminum Electrolytic Capacitors | KEMET
6.3 | 8 | 15000 | 25*25 | 60 | 1.70 | 1.9 | 0.053 | ELG159M6R3AR1(1) | 105 | 2000 | Snap-In Aluminum Electrolytic Capacitors | KEMET
6.3 | 8 | 18000 | 25*25 | 60 | 1.95 | 2.3 | 0.044 | ELG189M6R3AR1(1) | 105 | 2000 | Snap-In Aluminum Electrolytic Capacitors | KEMET
6.3 | 8 | 22000 | 25*30 | 60 | 2.25 | 2.8 | 0.036 | ELG229M6R3AR2(1) | 105 | 2000 | Snap-In Aluminum Electrolytic Capacitors | KEMET
6.3 | 8 | 27000 | 25*35 | 60 | 2.55 | 3.0 | 0.029 | ELG279M6R3AR3(1) | 105 | 2000 | Snap-In Aluminum Electrolytic Capacitors | KEMET
6.3 | 8 | 33000 | 25*40 | 60 | 2.95 | 3.0 | 0.024 | ELG339M6R3AR4(1) | 105 | 2000 | Snap-In Aluminum Electrolytic Capacitors | KEMET
6.3 | 8 | 39000 | 25*50 | 60 | 3.25 | 3.0 | 0.020 | ELG399M6R3AR6(1) | 105 | 2000 | Snap-In Aluminum Electrolytic Capacitors | KEMET
6.3 | 8 | 47000 | 25*50 | 60 | 3.70 | 3.0 | 0.017 | ELG479M6R3AR6(1) | 105 | 2000 | Snap-In Aluminum Electrolytic Capacitors | KEMET
6.3 | 8 | 22000 | 30*25 | 60 | 2.25 | 2.8 | 0.036 | ELG229M6R3AS1(1) | 105 | 2000 | Snap-In Aluminum Electrolytic Capacitors | KEMET
6.3 | 8 | 27000 | 30*30 | 60 | 2.55 | 3.0 | 0.029 | ELG279M6R3AS2(1) | 105 | 2000 | Snap-In Aluminum Electrolytic Capacitors | KEMET
6.3 | 8 | 33000 | 30*30 | 60 | 2.90 | 3.0 | 0.024 | ELG339M6R3AS2(1) | 105 | 2000 | Snap-In Aluminum Electrolytic Capacitors | KEMET
6.3 | 8 | 39000 | 30*35 | 60 | 3.25 | 3.0 | 0.020 | ELG399M6R3AS3(1) | 105 | 2000 | Snap-In Aluminum Electrolytic Capacitors | KEMET
6.3 | 8 | 47000 | 30*40 | 60 | 3.70 | 3.0 | 0.017 | ELG479M6R3AS4(1) | 105 | 2000 | Snap-In Aluminum Electrolytic Capacitors | KEMET
6.3 | 8 | 56000 | 30*45 | 60 | 4.15 | 3.0 | 0.014 | ELG569M6R3AS5(1) | 105 | 2000 | Snap-In Aluminum Electrolytic Capacitors | KEMET
6.3 | 8 | 68000 | 30*50 | 60 | 4.70 | 3.0 | 0.012 | ELG689M6R3AS6(1) | 105 | 2000 | Snap-In Aluminum Electrolytic Capacitors | KEMET
6.3 | 8 | 27000 | 35*25 | 60 | 2.55 | 3.0 | 0.029 | ELG279M6R3AT1(1) | 105 | 2000 | Snap-In Aluminum Electrolytic Capacitors | KEMET
6.3 | 8 | 33000 | 35*25 | 60 | 2.95 | 3.0 | 0.024 | ELG339M6R3AT1(1) | 105 | 2000 | Snap-In Aluminum Electrolytic Capacitors | KEMET
6.3 | 8 | 39000 | 35*30 | 60 | 3.30 | 3.0 | 0.020 | ELG399M6R3AT2(1) | 105 | 2000 | Snap-In Aluminum Electrolytic Capacitors | KEMET
6.3 | 8 | 56000 | 35*35 | 60 | 4.10 | 3.0 | 0.014 | ELG569M6R3AT3(1) | 105 | 2000 | Snap-In Aluminum Electrolytic Capacitors | KEMET
6.3 | 8 | 68000 | 35*40 | 60 | 4.70 | 3.0 | 0.012 | ELG689M6R3AT4(1) | 105 | 2000 | Snap-In Aluminum Electrolytic Capacitors | KEMET
6.3 | 8 | 82000 | 35*45 | 60 | 5.30 | 3.0 | 0.010 | ELG829M6R3AT5(1) | 105 | 2000 | Snap-In Aluminum Electrolytic Capacitors | KEMET
10 | 13 | 12000 | 22*30 | 55 | 1.75 | 2.4 | 0.061 | ELG129M010AQ2(1) | 105 | 2000 | Snap-In Aluminum Electrolytic Capacitors | KEMET
10 | 13 | 15000 | 22*30 | 55 | 1.90 | 3.0 | 0.049 | ELG159M010AQ2(1) | 105 | 2000 | Snap-In Aluminum Electrolytic Capacitors | KEMET
10 | 13 | 18000 | 22*35 | 55 | 2.20 | 3.0 | 0.041 | ELG189M010AQ3(1) | 105 | 2000 | Snap-In Aluminum Electrolytic Capacitors | KEMET
10 | 13 | 22000 | 22*40 | 55 | 2.50 | 3.0 | 0.033 | ELG229M010AQ4(1) | 105 | 2000 | Snap-In Aluminum Electrolytic Capacitors | KEMET
10 | 13 | 27000 | 22*50 | 55 | 2.95 | 3.0 | 0.027 | ELG279M010AQ6(1) | 105 | 2000 | Snap-In Aluminum Electrolytic Capacitors | KEMET
10 | 13 | 10000 | 25*25 | 55 | 1.55 | 2.0 | 0.073 | ELG109M010AR1(1) | 105 | 2000 | Snap-In Aluminum Electrolytic Capacitors | KEMET
10 | 13 | 15000 | 25*25 | 55 | 1.90 | 3.0 | 0.049 | ELG159M010AR1(1) | 105 | 2000 | Snap-In Aluminum Electrolytic Capacitors | KEMET
10 | 13 | 18000 | 25*30 | 55 | 2.25 | 3.0 | 0.041 | ELG189M010AR2(1) | 105 | 2000 | Snap-In Aluminum Electrolytic Capacitors | KEMET
10 | 13 | 22000 | 25*35 | 55 | 2.55 | 3.0 | 0.033 | ELG229M010AR3(1) | 105 | 2000 | Snap-In Aluminum Electrolytic Capacitors | KEMET
10 | 13 | 27000 | 25*40 | 55 | 2.90 | 3.0 | 0.027 | ELG279M010AR4(1) | 105 | 2000 | Snap-In Aluminum Electrolytic Capacitors | KEMET
10 | 13 | 33000 | 25*45 | 55 | 3.30 | 3.0 | 0.022 | ELG339M010AR5(1) | 105 | 2000 | Snap-In Aluminum Electrolytic Capacitors | KEMET
10 | 13 | 39000 | 25*50 | 55 | 3.70 | 3.0 | 0.019 | ELG399M010AR6(1) | 105 | 2000 | Snap-In Aluminum Electrolytic Capacitors | KEMET
10 | 13 | 22000 | 30*25 | 55 | 2.45 | 3.0 | 0.033 | ELG229M010AS1(1) | 105 | 2000 | Snap-In Aluminum Electrolytic Capacitors | KEMET
10 | 13 | 27000 | 30*30 | 55 | 2.85 | 3.0 | 0.027 | ELG279M010AS2(1) | 105 | 2000 | Snap-In Aluminum Electrolytic Capacitors | KEMET
10 | 13 | 33000 | 30*35 | 55 | 3.30 | 3.0 | 0.022 | ELG339M010AS3(1) | 105 | 2000 | Snap-In Aluminum Electrolytic Capacitors | KEMET
10 | 13 | 39000 | 30*40 | 55 | 3.70 | 3.0 | 0.019 | ELG399M010AS4(1) | 105 | 2000 | Snap-In Aluminum Electrolytic Capacitors | KEMET
10 | 13 | 47000 | 30*45 | 55 | 4.20 | 3.0 | 0.016 | ELG479M010AS5(1) | 105 | 2000 | Snap-In Aluminum Electrolytic Capacitors | KEMET
10 | 13 | 56000 | 30*50 | 55 | 4.65 | 3.0 | 0.013 | ELG569M010AS6(1) | 105 | 2000 | Snap-In Aluminum Electrolytic Capacitors | KEMET
10 | 13 | 27000 | 35*25 | 55 | 2.80 | 3.0 | 0.027 | ELG279M010AT1(1) | 105 | 2000 | Snap-In Aluminum Electrolytic Capacitors | KEMET
10 | 13 | 33000 | 35*30 | 55 | 3.30 | 3.0 | 0.022 | ELG339M010AT2(1) | 105 | 2000 | Snap-In Aluminum Electrolytic Capacitors | KEMET
10 | 13 | 39000 | 35*30 | 55 | 3.65 | 3.0 | 0.019 | ELG399M010AT2(1) | 105 | 2000 | Snap-In Aluminum Electrolytic Capacitors | KEMET
10 | 13 | 47000 | 35*35 | 55 | 3.80 | 3.0 | 0.016 | ELG479M010AT3(1) | 105 | 2000 | Snap-In Aluminum Electrolytic Capacitors | KEMET
10 | 13 | 56000 | 35*40 | 55 | 4.65 | 3.0 | 0.013 | ELG569M010AT4(1) | 105 | 2000 | Snap-In Aluminum Electrolytic Capacitors | KEMET
10 | 13 | 68000 | 35*50 | 55 | 5.50 | 3.0 | 0.011 | ELG689M010AT6(1) | 105 | 2000 | Snap-In Aluminum Electrolytic Capacitors | KEMET
16 | 20 | 6800 | 22*25 | 55 | 1.55 | 2.2 | 0.107 | ELG688M016AQ1(1) | 105 | 2000 | Snap-In Aluminum Electrolytic Capacitors | KEMET
16 | 20 | 8200 | 22*30 | 55 | 1.70 | 2.6 | 0.089 | ELG828M016AQ2(1) | 105 | 2000 | Snap-In Aluminum Electrolytic Capacitors | KEMET
16 | 20 | 10000 | 22*30 | 55 | 1.95 | 3.0 | 0.073 | ELG109M016AQ2(1) | 105 | 2000 | Snap-In Aluminum Electrolytic Capacitors | KEMET
16 | 20 | 12000 | 22*35 | 55 | 2.20 | 3.0 | 0.061 | ELG129M016AQ3(1) | 105 | 2000 | Snap-In Aluminum Electrolytic Capacitors | KEMET
16 | 20 | 15000 | 22*40 | 55 | 2.55 | 3.0 | 0.049 | ELG159M016AQ4(1) | 105 | 2000 | Snap-In Aluminum Electrolytic Capacitors | KEMET
16 | 20 | 18000 | 22*45 | 55 | 2.90 | 3.0 | 0.041 | ELG189M016AQ5(1) | 105 | 2000 | Snap-In Aluminum Electrolytic Capacitors | KEMET
16 | 20 | 8200 | 25*25 | 55 | 1.70 | 2.6 | 0.089 | ELG828M016AR1(1) | 105 | 2000 | Snap-In Aluminum Electrolytic Capacitors | KEMET
16 | 20 | 10000 | 25*25 | 55 | 1.95 | 3.0 | 0.073 | ELG109M016AR1(1) | 105 | 2000 | Snap-In Aluminum Electrolytic Capacitors | KEMET
16 | 20 | 12000 | 25*30 | 55 | 2.25 | 3.0 | 0.061 | ELG129M016AR2(1) | 105 | 2000 | Snap-In Aluminum Electrolytic Capacitors | KEMET
16 | 20 | 15000 | 25*35 | 55 | 2.60 | 3.0 | 0.049 | ELG159M016AR3(1) | 105 | 2000 | Snap-In Aluminum Electrolytic Capacitors | KEMET
16 | 20 | 18000 | 25*40 | 55 | 2.90 | 3.0 | 0.041 | ELG189M016AR4(1) | 105 | 2000 | Snap-In Aluminum Electrolytic Capacitors | KEMET
16 | 20 | 22000 | 25*45 | 55 | 3.30 | 3.0 | 0.033 | ELG229M016AR5(1) | 105 | 2000 | Snap-In Aluminum Electrolytic Capacitors | KEMET
16 | 20 | 27000 | 25*50 | 55 | 3.80 | 3.0 | 0.027 | ELG279M016AR6(1) | 105 | 2000 | Snap-In Aluminum Electrolytic Capacitors | KEMET
16 | 20 | 12000 | 30*25 | 55 | 2.30 | 3.0 | 0.061 | ELG129M016AS1(1) | 105 | 2000 | Snap-In Aluminum Electrolytic Capacitors | KEMET
16 | 20 | 15000 | 30*30 | 55 | 2.60 | 3.0 | 0.049 | ELG159M016AS2(1) | 105 | 2000 | Snap-In Aluminum Electrolytic Capacitors | KEMET
16 | 20 | 18000 | 30*30 | 55 | 2.90 | 3.0 | 0.041 | ELG189M016AS2(1) | 105 | 2000 | Snap-In Aluminum Electrolytic Capacitors | KEMET
16 | 20 | 22000 | 30*35 | 55 | 3.30 | 3.0 | 0.033 | ELG229M016AS3(1) | 105 | 2000 | Snap-In Aluminum Electrolytic Capacitors | KEMET
16 | 20 | 27000 | 30*40 | 55 | 3.75 | 3.0 | 0.027 | ELG279M016AS4(1) | 105 | 2000 | Snap-In Aluminum Electrolytic Capacitors | KEMET
16 | 20 | 33000 | 30*45 | 55 | 4.30 | 3.0 | 0.022 | ELG339M016AS5(1) | 105 | 2000 | Snap-In Aluminum Electrolytic Capacitors | KEMET
16 | 20 | 39000 | 30*50 | 55 | 4.80 | 3.0 | 0.019 | ELG399M016AS6(1) | 105 | 2000 | Snap-In Aluminum Electrolytic Capacitors | KEMET
16 | 20 | 15000 | 35*25 | 55 | 2.65 | 3.0 | 0.049 | ELG159M016AT1(1) | 105 | 2000 | Snap-In Aluminum Electrolytic Capacitors | KEMET
16 | 20 | 18000 | 35*25 | 55 | 2.95 | 3.0 | 0.041 | ELG189M016AT1(1) | 105 | 2000 | Snap-In Aluminum Electrolytic Capacitors | KEMET
16 | 20 | 22000 | 35*30 | 55 | 3.30 | 3.0 | 0.033 | ELG229M016AT2(1) | 105 | 2000 | Snap-In Aluminum Electrolytic Capacitors | KEMET
16 | 20 | 27000 | 35*30 | 55 | 3.75 | 3.0 | 0.027 | ELG279M016AT2(1) | 105 | 2000 | Snap-In Aluminum Electrolytic Capacitors | KEMET
16 | 20 | 33000 | 35*35 | 55 | 4.25 | 3.0 | 0.022 | ELG339M016AT3(1) | 105 | 2000 | Snap-In Aluminum Electrolytic Capacitors | KEMET
16 | 20 | 39000 | 35*40 | 55 | 4.80 | 3.0 | 0.019 | ELG399M016AT4(1) | 105 | 2000 | Snap-In Aluminum Electrolytic Capacitors | KEMET
16 | 20 | 47000 | 35*45 | 55 | 5.45 | 3.0 | 0.016 | ELG479M016AT5(1) | 105 | 2000 | Snap-In Aluminum Electrolytic Capacitors | KEMET
16 | 20 | 56000 | 35*45 | 55 | 5.65 | 3.0 | 0.013 | ELG569M016AT5(1) | 105 | 2000 | Snap-In Aluminum Electrolytic Capacitors | KEMET
16 | 20 | 68000 | 35*50 | 55 | 6.20 | 3.0 | 0.011 | ELG689M016AT6(1) | 105 | 2000 | Snap-In Aluminum Electrolytic Capacitors | KEMET
25 | 32 | 4700 | 22*25 | 45 | 1.50 | 2.4 | 0.127 | ELG478M025AQ1(1) | 105 | 2000 | Snap-In Aluminum Electrolytic Capacitors | KEMET
25 | 32 | 5600 | 22*30 | 45 | 1.65 | 2.8 | 0.107 | ELG568M025AQ2(1) | 105 | 2000 | Snap-In Aluminum Electrolytic Capacitors | KEMET
25 | 32 | 6800 | 22*30 | 45 | 1.85 | 3.0 | 0.088 | ELG688M025AQ2(1) | 105 | 2000 | Snap-In Aluminum Electrolytic Capacitors | KEMET
25 | 32 | 8200 | 22*35 | 45 | 2.10 | 3.0 | 0.073 | ELG828M025AQ3(1) | 105 | 2000 | Snap-In Aluminum Electrolytic Capacitors | KEMET
25 | 32 | 10000 | 22*40 | 45 | 2.40 | 3.0 | 0.060 | ELG109M025AQ4(1) | 105 | 2000 | Snap-In Aluminum Electrolytic Capacitors | KEMET
25 | 32 | 12000 | 22*45 | 45 | 2.70 | 3.0 | 0.050 | ELG129M025AQ5(1) | 105 | 2000 | Snap-In Aluminum Electrolytic Capacitors | KEMET
25 | 32 | 5600 | 25*25 | 45 | 1.65 | 2.8 | 0.107 | ELG568M025AR1(1) | 105 | 2000 | Snap-In Aluminum Electrolytic Capacitors | KEMET
25 | 32 | 6800 | 25*25 | 45 | 1.85 | 3.0 | 0.088 | ELG688M025AR1(1) | 105 | 2000 | Snap-In Aluminum Electrolytic Capacitors | KEMET
25 | 32 | 8200 | 25*30 | 45 | 2.10 | 3.0 | 0.073 | ELG828M025AR2(1) | 105 | 2000 | Snap-In Aluminum Electrolytic Capacitors | KEMET
25 | 32 | 10000 | 25*35 | 45 | 2.40 | 3.0 | 0.060 | ELG109M025AR3(1) | 105 | 2000 | Snap-In Aluminum Electrolytic Capacitors | KEMET
25 | 32 | 12000 | 25*40 | 45 | 2.75 | 3.0 | 0.050 | ELG129M025AR4(1) | 105 | 2000 | Snap-In Aluminum Electrolytic Capacitors | KEMET
25 | 32 | 15000 | 25*45 | 45 | 3.15 | 3.0 | 0.040 | ELG159M025AR5(1) | 105 | 2000 | Snap-In Aluminum Electrolytic Capacitors | KEMET
25 | 32 | 18000 | 25*50 | 45 | 3.55 | 3.0 | 0.033 | ELG189M025AR6(1) | 105 | 2000 | Snap-In Aluminum Electrolytic Capacitors | KEMET
25 | 32 | 8200 | 30*25 | 45 | 2.15 | 3.0 | 0.073 | ELG828M025AS1(1) | 105 | 2000 | Snap-In Aluminum Electrolytic Capacitors | KEMET
25 | 32 | 10000 | 30*30 | 45 | 2.40 | 3.0 | 0.060 | ELG109M025AS2(1) | 105 | 2000 | Snap-In Aluminum Electrolytic Capacitors | KEMET
25 | 32 | 12000 | 30*30 | 45 | 2.70 | 3.0 | 0.050 | ELG129M025AS2(1) | 105 | 2000 | Snap-In Aluminum Electrolytic Capacitors | KEMET
25 | 32 | 15000 | 30*35 | 45 | 3.15 | 3.0 | 0.040 | ELG159M025AS3(1) | 105 | 2000 | Snap-In Aluminum Electrolytic Capacitors | KEMET
25 | 32 | 18000 | 30*40 | 45 | 3.55 | 3.0 | 0.033 | ELG189M025AS4(1) | 105 | 2000 | Snap-In Aluminum Electrolytic Capacitors | KEMET
25 | 32 | 22000 | 30*45 | 45 | 4.05 | 3.0 | 0.027 | ELG229M025AS5(1) | 105 | 2000 | Snap-In Aluminum Electrolytic Capacitors | KEMET
25 | 32 | 10000 | 35*25 | 45 | 2.40 | 3.0 | 0.060 | ELG109M025AT1(1) | 105 | 2000 | Snap-In Aluminum Electrolytic Capacitors | KEMET
25 | 32 | 12000 | 35*25 | 45 | 2.75 | 3.0 | 0.050 | ELG129M025AT1(1) | 105 | 2000 | Snap-In Aluminum Electrolytic Capacitors | KEMET
25 | 32 | 15000 | 35*30 | 45 | 3.25 | 3.0 | 0.040 | ELG159M025AT2(1) | 105 | 2000 | Snap-In Aluminum Electrolytic Capacitors | KEMET
25 | 32 | 18000 | 35*35 | 45 | 3.55 | 3.0 | 0.033 | ELG189M025AT3(1) | 105 | 2000 | Snap-In Aluminum Electrolytic Capacitors | KEMET
25 | 32 | 22000 | 35*35 | 45 | 3.80 | 3.0 | 0.027 | ELG229M025AT3(1) | 105 | 2000 | Snap-In Aluminum Electrolytic Capacitors | KEMET
25 | 32 | 27000 | 35*45 | 45 | 4.70 | 3.0 | 0.022 | ELG279M025AT5(1) | 105 | 2000 | Snap-In Aluminum Electrolytic Capacitors | KEMET
25 | 32 | 39000 | 35*45 | 45 | 5.50 | 3.0 | 0.015 | ELG399M025AT5(1) | 105 | 2000 | Snap-In Aluminum Electrolytic Capacitors | KEMET
25 | 32 | 33000 | 35*50 | 45 | 5.40 | 3.0 | 0.018 | ELG339M025AT6(1) | 105 | 2000 | Snap-In Aluminum Electrolytic Capacitors | KEMET
25 | 32 | 47000 | 35*50 | 45 | 6.00 | 3.0 | 0.013 | ELG479M025AT6(1) | 105 | 2000 | Snap-In Aluminum Electrolytic Capacitors | KEMET
35 | 44 | 3300 | 22*25 | 35 | 1.40 | 2.3 | 0.141 | ELG338M035AQ1(1) | 105 | 2000 | Snap-In Aluminum Electrolytic Capacitors | KEMET
35 | 44 | 3900 | 22*30 | 35 | 1.55 | 2.7 | 0.119 | ELG398M035AQ2(1) | 105 | 2000 | Snap-In Aluminum Electrolytic Capacitors | KEMET
35 | 44 | 4700 | 22*35 | 35 | 1.80 | 3.0 | 0.099 | ELG478M035AQ3(1) | 105 | 2000 | Snap-In Aluminum Electrolytic Capacitors | KEMET
35 | 44 | 5600 | 22*35 | 35 | 1.95 | 3.0 | 0.083 | ELG568M035AQ3(1) | 105 | 2000 | Snap-In Aluminum Electrolytic Capacitors | KEMET
35 | 44 | 6800 | 22*40 | 35 | 2.20 | 3.0 | 0.068 | ELG688M035AQ4(1) | 105 | 2000 | Snap-In Aluminum Electrolytic Capacitors | KEMET
35 | 44 | 8200 | 22*50 | 35 | 2.55 | 3.0 | 0.057 | ELG828M035AQ6(1) | 105 | 2000 | Snap-In Aluminum Electrolytic Capacitors | KEMET
35 | 44 | 3900 | 25*25 | 35 | 1.55 | 2.7 | 0.119 | ELG398M035AR1(1) | 105 | 2000 | Snap-In Aluminum Electrolytic Capacitors | KEMET
35 | 44 | 4700 | 25*25 | 35 | 1.80 | 3.0 | 0.099 | ELG478M035AR1(1) | 105 | 2000 | Snap-In Aluminum Electrolytic Capacitors | KEMET
35 | 44 | 5600 | 25*30 | 35 | 1.95 | 3.0 | 0.083 | ELG568M035AR2(1) | 105 | 2000 | Snap-In Aluminum Electrolytic Capacitors | KEMET
35 | 44 | 6800 | 25*35 | 35 | 2.25 | 3.0 | 0.068 | ELG688M035AR3(1) | 105 | 2000 | Snap-In Aluminum Electrolytic Capacitors | KEMET
35 | 44 | 8200 | 25*40 | 35 | 2.50 | 3.0 | 0.057 | ELG828M035AR4(1) | 105 | 2000 | Snap-In Aluminum Electrolytic Capacitors | KEMET
35 | 44 | 10000 | 25*45 | 35 | 2.85 | 3.0 | 0.046 | ELG109M035AR5(1) | 105 | 2000 | Snap-In Aluminum Electrolytic Capacitors | KEMET
35 | 44 | 12000 | 25*50 | 35 | 3.25 | 3.0 | 0.039 | ELG129M035AR6(1) | 105 | 2000 | Snap-In Aluminum Electrolytic Capacitors | KEMET
35 | 44 | 5600 | 30*25 | 35 | 2.00 | 3.0 | 0.083 | ELG568M035AS1(1) | 105 | 2000 | Snap-In Aluminum Electrolytic Capacitors | KEMET
35 | 44 | 6800 | 30*30 | 35 | 2.30 | 3.0 | 0.068 | ELG688M035AS2(1) | 105 | 2000 | Snap-In Aluminum Electrolytic Capacitors | KEMET
35 | 44 | 8200 | 30*30 | 35 | 2.75 | 3.0 | 0.057 | ELG828M035AS2(1) | 105 | 2000 | Snap-In Aluminum Electrolytic Capacitors | KEMET
35 | 44 | 10000 | 30*35 | 35 | 2.90 | 3.0 | 0.046 | ELG109M035AS3(1) | 105 | 2000 | Snap-In Aluminum Electrolytic Capacitors | KEMET
35 | 44 | 12000 | 30*40 | 35 | 3.25 | 3.0 | 0.039 | ELG129M035AS4(1) | 105 | 2000 | Snap-In Aluminum Electrolytic Capacitors | KEMET
35 | 44 | 15000 | 30*45 | 35 | 3.70 | 3.0 | 0.031 | ELG159M035AS5(1) | 105 | 2000 | Snap-In Aluminum Electrolytic Capacitors | KEMET
35 | 44 | 22000 | 30*50 | 35 | 4.90 | 3.0 | 0.021 | ELG229M035AS6(1) | 105 | 2000 | Snap-In Aluminum Electrolytic Capacitors | KEMET
35 | 44 | 6800 | 35*25 | 35 | 2.35 | 3.0 | 0.068 | ELG688M035AT1(1) | 105 | 2000 | Snap-In Aluminum Electrolytic Capacitors | KEMET
35 | 44 | 8200 | 35*25 | 35 | 2.75 | 3.0 | 0.057 | ELG828M035AT1(1) | 105 | 2000 | Snap-In Aluminum Electrolytic Capacitors | KEMET
35 | 44 | 10000 | 35*30 | 35 | 2.95 | 3.0 | 0.046 | ELG109M035AT2(1) | 105 | 2000 | Snap-In Aluminum Electrolytic Capacitors | KEMET
35 | 44 | 12000 | 35*30 | 35 | 3.15 | 3.0 | 0.039 | ELG129M035AT2(1) | 105 | 2000 | Snap-In Aluminum Electrolytic Capacitors | KEMET
35 | 44 | 15000 | 35*35 | 35 | 3.65 | 3.0 | 0.031 | ELG159M035AT3(1) | 105 | 2000 | Snap-In Aluminum Electrolytic Capacitors | KEMET
35 | 44 | 18000 | 35*40 | 35 | 4.35 | 3.0 | 0.026 | ELG189M035AT4(1) | 105 | 2000 | Snap-In Aluminum Electrolytic Capacitors | KEMET
50 | 63 | 1800 | 22*25 | 30 | 1.30 | 1.8 | 0.221 | ELG188M050AQ1(1) | 105 | 2000 | Snap-In Aluminum Electrolytic Capacitors | KEMET
50 | 63 | 2200 | 22*30 | 30 | 1.55 | 2.2 | 0.181 | ELG228M050AQ2(1) | 105 | 2000 | Snap-In Aluminum Electrolytic Capacitors | KEMET
50 | 63 | 2700 | 22*30 | 30 | 1.70 | 2.7 | 0.147 | ELG278M050AQ2(1) | 105 | 2000 | Snap-In Aluminum Electrolytic Capacitors | KEMET
50 | 63 | 3300 | 22*35 | 30 | 1.95 | 3.0 | 0.121 | ELG338M050AQ3(1) | 105 | 2000 | Snap-In Aluminum Electrolytic Capacitors | KEMET
50 | 63 | 3900 | 22*40 | 30 | 2.15 | 3.0 | 0.102 | ELG398M050AQ4(1) | 105 | 2000 | Snap-In Aluminum Electrolytic Capacitors | KEMET
50 | 63 | 4700 | 22*45 | 30 | 2.45 | 3.0 | 0.085 | ELG478M050AQ5(1) | 105 | 2000 | Snap-In Aluminum Electrolytic Capacitors | KEMET
50 | 63 | 5600 | 22*50 | 30 | 2.75 | 3.0 | 0.071 | ELG568M050AQ6(1) | 105 | 2000 | Snap-In Aluminum Electrolytic Capacitors | KEMET
50 | 63 | 2200 | 25*25 | 30 | 1.55 | 2.2 | 0.181 | ELG228M050AR1(1) | 105 | 2000 | Snap-In Aluminum Electrolytic Capacitors | KEMET
50 | 63 | 2700 | 25*25 | 30 | 1.70 | 2.7 | 0.147 | ELG278M050AR1(1) | 105 | 2000 | Snap-In Aluminum Electrolytic Capacitors | KEMET
50 | 63 | 3300 | 25*30 | 30 | 1.85 | 3.0 | 0.121 | ELG338M050AR2(1) | 105 | 2000 | Snap-In Aluminum Electrolytic Capacitors | KEMET
50 | 63 | 3900 | 25*35 | 30 | 2.20 | 3.0 | 0.102 | ELG398M050AR3(1) | 105 | 2000 | Snap-In Aluminum Electrolytic Capacitors | KEMET
50 | 63 | 4700 | 25*40 | 30 | 2.45 | 3.0 | 0.085 | ELG478M050AR4(1) | 105 | 2000 | Snap-In Aluminum Electrolytic Capacitors | KEMET
50 | 63 | 5600 | 25*40 | 30 | 2.70 | 3.0 | 0.071 | ELG568M050AR4(1) | 105 | 2000 | Snap-In Aluminum Electrolytic Capacitors | KEMET
50 | 63 | 6800 | 25*50 | 30 | 3.30 | 3.0 | 0.059 | ELG688M050AR6(1) | 105 | 2000 | Snap-In Aluminum Electrolytic Capacitors | KEMET
50 | 63 | 3900 | 30*25 | 30 | 1.95 | 3.0 | 0.102 | ELG398M050AS1(1) | 105 | 2000 | Snap-In Aluminum Electrolytic Capacitors | KEMET
50 | 63 | 4700 | 30*30 | 30 | 2.45 | 3.0 | 0.085 | ELG478M050AS2(1) | 105 | 2000 | Snap-In Aluminum Electrolytic Capacitors | KEMET
50 | 63 | 5600 | 30*35 | 30 | 2.75 | 3.0 | 0.071 | ELG568M050AS3(1) | 105 | 2000 | Snap-In Aluminum Electrolytic Capacitors | KEMET
50 | 63 | 6800 | 30*40 | 30 | 3.30 | 3.0 | 0.059 | ELG688M050AS4(1) | 105 | 2000 | Snap-In Aluminum Electrolytic Capacitors | KEMET
50 | 63 | 8200 | 30*45 | 30 | 3.60 | 3.0 | 0.049 | ELG828M050AS5(1) | 105 | 2000 | Snap-In Aluminum Electrolytic Capacitors | KEMET
50 | 63 | 10000 | 30*50 | 30 | 4.05 | 3.0 | 0.040 | ELG109M050AS6(1) | 105 | 2000 | Snap-In Aluminum Electrolytic Capacitors | KEMET
50 | 63 | 4700 | 35*25 | 30 | 2.50 | 3.0 | 0.085 | ELG478M050AT1(1) | 105 | 2000 | Snap-In Aluminum Electrolytic Capacitors | KEMET
50 | 63 | 5600 | 35*30 | 30 | 2.75 | 3.0 | 0.071 | ELG568M050AT2(1) | 105 | 2000 | Snap-In Aluminum Electrolytic Capacitors | KEMET
50 | 63 | 6800 | 35*30 | 30 | 3.25 | 3.0 | 0.059 | ELG688M050AT2(1) | 105 | 2000 | Snap-In Aluminum Electrolytic Capacitors | KEMET
50 | 63 | 8200 | 35*35 | 30 | 3.55 | 3.0 | 0.049 | ELG828M050AT3(1) | 105 | 2000 | Snap-In Aluminum Electrolytic Capacitors | KEMET
50 | 63 | 10000 | 35*40 | 30 | 4.00 | 3.0 | 0.040 | ELG109M050AT4(1) | 105 | 2000 | Snap-In Aluminum Electrolytic Capacitors | KEMET
50 | 63 | 12000 | 35*45 | 30 | 4.55 | 3.0 | 0.033 | ELG129M050AT5(1) | 105 | 2000 | Snap-In Aluminum Electrolytic Capacitors | KEMET
63 | 79 | 1200 | 22*25 | 25 | 1.20 | 1.5 | 0.276 | ELG128M063AQ1(1) | 105 | 2000 | Snap-In Aluminum Electrolytic Capacitors | KEMET
63 | 79 | 1500 | 22*30 | 25 | 1.30 | 1.9 | 0.221 | ELG158M063AQ2(1) | 105 | 2000 | Snap-In Aluminum Electrolytic Capacitors | KEMET
63 | 79 | 1800 | 22*30 | 25 | 1.50 | 2.3 | 0.184 | ELG188M063AQ2(1) | 105 | 2000 | Snap-In Aluminum Electrolytic Capacitors | KEMET
63 | 79 | 2200 | 22*35 | 25 | 1.70 | 2.8 | 0.151 | ELG228M063AQ3(1) | 105 | 2000 | Snap-In Aluminum Electrolytic Capacitors | KEMET
63 | 79 | 2700 | 22*40 | 25 | 2.00 | 3.0 | 0.123 | ELG278M063AQ4(1) | 105 | 2000 | Snap-In Aluminum Electrolytic Capacitors | KEMET
63 | 79 | 3300 | 22*50 | 25 | 2.30 | 3.0 | 0.101 | ELG338M063AQ6(1) | 105 | 2000 | Snap-In Aluminum Electrolytic Capacitors | KEMET
63 | 79 | 1500 | 25*25 | 25 | 1.30 | 1.9 | 0.221 | ELG158M063AR1(1) | 105 | 2000 | Snap-In Aluminum Electrolytic Capacitors | KEMET
63 | 79 | 1800 | 25*25 | 25 | 1.50 | 2.3 | 0.184 | ELG188M063AR1(1) | 105 | 2000 | Snap-In Aluminum Electrolytic Capacitors | KEMET
63 | 79 | 2200 | 25*30 | 25 | 1.75 | 2.8 | 0.151 | ELG228M063AR2(1) | 105 | 2000 | Snap-In Aluminum Electrolytic Capacitors | KEMET
63 | 79 | 2700 | 25*35 | 25 | 2.00 | 3.0 | 0.123 | ELG278M063AR3(1) | 105 | 2000 | Snap-In Aluminum Electrolytic Capacitors | KEMET
63 | 79 | 3300 | 25*40 | 25 | 2.30 | 3.0 | 0.101 | ELG338M063AR4(1) | 105 | 2000 | Snap-In Aluminum Electrolytic Capacitors | KEMET
63 | 79 | 3900 | 25*45 | 25 | 2.55 | 3.0 | 0.085 | ELG398M063AR5(1) | 105 | 2000 | Snap-In Aluminum Electrolytic Capacitors | KEMET
63 | 79 | 4700 | 25*50 | 25 | 2.85 | 3.0 | 0.071 | ELG478M063AR6(1) | 105 | 2000 | Snap-In Aluminum Electrolytic Capacitors | KEMET
63 | 79 | 2200 | 30*25 | 25 | 1.80 | 2.8 | 0.151 | ELG228M063AS1(1) | 105 | 2000 | Snap-In Aluminum Electrolytic Capacitors | KEMET
63 | 79 | 2700 | 30*25 | 25 | 1.95 | 3.0 | 0.123 | ELG278M063AS1(1) | 105 | 2000 | Snap-In Aluminum Electrolytic Capacitors | KEMET
63 | 79 | 3300 | 30*30 | 25 | 2.25 | 3.0 | 0.101 | ELG338M063AS2(1) | 105 | 2000 | Snap-In Aluminum Electrolytic Capacitors | KEMET
63 | 79 | 3900 | 30*35 | 25 | 2.55 | 3.0 | 0.085 | ELG398M063AS3(1) | 105 | 2000 | Snap-In Aluminum Electrolytic Capacitors | KEMET
63 | 79 | 4700 | 30*40 | 25 | 2.85 | 3.0 | 0.071 | ELG478M063AS4(1) | 105 | 2000 | Snap-In Aluminum Electrolytic Capacitors | KEMET
63 | 79 | 5600 | 30*45 | 25 | 3.20 | 3.0 | 0.059 | ELG568M063AS5(1) | 105 | 2000 | Snap-In Aluminum Electrolytic Capacitors | KEMET
63 | 79 | 6800 | 30*50 | 25 | 3.65 | 3.0 | 0.049 | ELG688M063AS6(1) | 105 | 2000 | Snap-In Aluminum Electrolytic Capacitors | KEMET
63 | 79 | 3300 | 35*25 | 25 | 2.10 | 3.0 | 0.101 | ELG338M063AT1(1) | 105 | 2000 | Snap-In Aluminum Electrolytic Capacitors | KEMET
63 | 79 | 3900 | 35*30 | 25 | 2.55 | 3.0 | 0.085 | ELG398M063AT2(1) | 105 | 2000 | Snap-In Aluminum Electrolytic Capacitors | KEMET
63 | 79 | 4700 | 35*30 | 25 | 2.80 | 3.0 | 0.071 | ELG478M063AT2(1) | 105 | 2000 | Snap-In Aluminum Electrolytic Capacitors | KEMET
63 | 79 | 5600 | 35*35 | 25 | 3.20 | 3.0 | 0.059 | ELG568M063AT3(1) | 105 | 2000 | Snap-In Aluminum Electrolytic Capacitors | KEMET
63 | 79 | 6800 | 35*40 | 25 | 3.65 | 3.0 | 0.049 | ELG688M063AT4(1) | 105 | 2000 | Snap-In Aluminum Electrolytic Capacitors | KEMET
63 | 79 | 8200 | 35*45 | 25 | 3.90 | 3.0 | 0.040 | ELG828M063AT5(1) | 105 | 2000 | Snap-In Aluminum Electrolytic Capacitors | KEMET
63 | 79 | 10000 | 35*50 | 25 | 4.40 | 3.0 | 0.033 | ELG109M063AT6(1) | 105 | 2000 | Snap-In Aluminum Electrolytic Capacitors | KEMET
80 | 100 | 820 | 22*25 | 25 | 1.10 | 1.3 | 0.405 | ELG827M080AQ1(1) | 105 | 2000 | Snap-In Aluminum Electrolytic Capacitors | KEMET
80 | 100 | 1000 | 22*30 | 25 | 1.20 | 1.6 | 0.332 | ELG108M080AQ2(1) | 105 | 2000 | Snap-In Aluminum Electrolytic Capacitors | KEMET
80 | 100 | 1200 | 22*30 | 25 | 1.40 | 1.9 | 0.276 | ELG128M080AQ2(1) | 105 | 2000 | Snap-In Aluminum Electrolytic Capacitors | KEMET
80 | 100 | 1500 | 22*35 | 25 | 1.60 | 2.4 | 0.221 | ELG158M080AQ3(1) | 105 | 2000 | Snap-In Aluminum Electrolytic Capacitors | KEMET
80 | 100 | 1800 | 22*40 | 25 | 1.80 | 2.9 | 0.184 | ELG188M080AQ4(1) | 105 | 2000 | Snap-In Aluminum Electrolytic Capacitors | KEMET
80 | 100 | 2200 | 22*45 | 25 | 2.05 | 3.0 | 0.151 | ELG228M080AQ5(1) | 105 | 2000 | Snap-In Aluminum Electrolytic Capacitors | KEMET
80 | 100 | 1000 | 25*25 | 25 | 1.20 | 1.6 | 0.332 | ELG108M080AR1(1) | 105 | 2000 | Snap-In Aluminum Electrolytic Capacitors | KEMET
80 | 100 | 1200 | 25*25 | 25 | 1.40 | 1.9 | 0.276 | ELG128M080AR1(1) | 105 | 2000 | Snap-In Aluminum Electrolytic Capacitors | KEMET
80 | 100 | 1500 | 25*30 | 25 | 1.60 | 2.4 | 0.221 | ELG158M080AR2(1) | 105 | 2000 | Snap-In Aluminum Electrolytic Capacitors | KEMET
80 | 100 | 1800 | 25*35 | 25 | 1.85 | 2.9 | 0.184 | ELG188M080AR3(1) | 105 | 2000 | Snap-In Aluminum Electrolytic Capacitors | KEMET
80 | 100 | 2200 | 25*35 | 25 | 2.00 | 3.0 | 0.151 | ELG228M080AR3(1) | 105 | 2000 | Snap-In Aluminum Electrolytic Capacitors | KEMET
80 | 100 | 2700 | 25*45 | 25 | 2.35 | 3.0 | 0.123 | ELG278M080AR5(1) | 105 | 2000 | Snap-In Aluminum Electrolytic Capacitors | KEMET
80 | 100 | 3300 | 25*50 | 25 | 2.70 | 3.0 | 0.101 | ELG338M080AR6(1) | 105 | 2000 | Snap-In Aluminum Electrolytic Capacitors | KEMET
80 | 100 | 1500 | 30*25 | 25 | 1.65 | 2.4 | 0.221 | ELG158M080AS1(1) | 105 | 2000 | Snap-In Aluminum Electrolytic Capacitors | KEMET
80 | 100 | 1800 | 30*25 | 25 | 1.80 | 2.9 | 0.184 | ELG188M080AS1(1) | 105 | 2000 | Snap-In Aluminum Electrolytic Capacitors | KEMET
80 | 100 | 2200 | 30*30 | 25 | 2.05 | 3.0 | 0.151 | ELG228M080AS2(1) | 105 | 2000 | Snap-In Aluminum Electrolytic Capacitors | KEMET
80 | 100 | 2700 | 30*35 | 25 | 2.35 | 3.0 | 0.123 | ELG278M080AS3(1) | 105 | 2000 | Snap-In Aluminum Electrolytic Capacitors | KEMET
80 | 100 | 3300 | 30*40 | 25 | 2.70 | 3.0 | 0.101 | ELG338M080AS4(1) | 105 | 2000 | Snap-In Aluminum Electrolytic Capacitors | KEMET
80 | 100 | 3900 | 30*45 | 25 | 3.00 | 3.0 | 0.085 | ELG398M080AS5(1) | 105 | 2000 | Snap-In Aluminum Electrolytic Capacitors | KEMET
80 | 100 | 4700 | 30*50 | 25 | 3.40 | 3.0 | 0.071 | ELG478M080AS6(1) | 105 | 2000 | Snap-In Aluminum Electrolytic Capacitors | KEMET
80 | 100 | 2200 | 35*25 | 25 | 2.05 | 3.0 | 0.151 | ELG228M080AT1(1) | 105 | 2000 | Snap-In Aluminum Electrolytic Capacitors | KEMET
80 | 100 | 2700 | 35*30 | 25 | 2.35 | 3.0 | 0.123 | ELG278M080AT2(1) | 105 | 2000 | Snap-In Aluminum Electrolytic Capacitors | KEMET
80 | 100 | 3300 | 35*30 | 25 | 2.55 | 3.0 | 0.101 | ELG338M080AT2(1) | 105 | 2000 | Snap-In Aluminum Electrolytic Capacitors | KEMET
80 | 100 | 3900 | 35*35 | 25 | 3.00 | 3.0 | 0.085 | ELG398M080AT3(1) | 105 | 2000 | Snap-In Aluminum Electrolytic Capacitors | KEMET
80 | 100 | 4700 | 35*40 | 25 | 3.40 | 3.0 | 0.071 | ELG478M080AT4(1) | 105 | 2000 | Snap-In Aluminum Electrolytic Capacitors | KEMET
80 | 100 | 5600 | 35*45 | 25 | 3.80 | 3.0 | 0.059 | ELG568M080AT5(1) | 105 | 2000 | Snap-In Aluminum Electrolytic Capacitors | KEMET
80 | 100 | 6800 | 35*50 | 25 | 3.90 | 3.0 | 0.049 | ELG688M080AT6(1) | 105 | 2000 | Snap-In Aluminum Electrolytic Capacitors | KEMET
100 | 125 | 560 | 22*25 | 25 | 1.05 | 1.1 | 0.592 | ELG567M100AQ1(1) | 105 | 2000 | Snap-In Aluminum Electrolytic Capacitors | KEMET
100 | 125 | 680 | 22*25 | 25 | 1.20 | 1.4 | 0.488 | ELG687M100AQ1(1) | 105 | 2000 | Snap-In Aluminum Electrolytic Capacitors | KEMET
100 | 125 | 820 | 22*30 | 25 | 1.30 | 1.6 | 0.405 | ELG827M100AQ2(1) | 105 | 2000 | Snap-In Aluminum Electrolytic Capacitors | KEMET
100 | 125 | 1000 | 22*35 | 25 | 1.50 | 2.0 | 0.332 | ELG108M100AQ3(1) | 105 | 2000 | Snap-In Aluminum Electrolytic Capacitors | KEMET
100 | 125 | 1200 | 22*40 | 25 | 1.70 | 2.4 | 0.276 | ELG128M100AQ4(1) | 105 | 2000 | Snap-In Aluminum Electrolytic Capacitors | KEMET
100 | 125 | 1500 | 22*45 | 25 | 1.95 | 3.0 | 0.221 | ELG158M100AQ5(1) | 105 | 2000 | Snap-In Aluminum Electrolytic Capacitors | KEMET
100 | 125 | 820 | 25*25 | 25 | 1.33 | 1.6 | 0.405 | ELG827M100AR1(1) | 105 | 2000 | Snap-In Aluminum Electrolytic Capacitors | KEMET
100 | 125 | 1000 | 25*30 | 25 | 1.50 | 2.0 | 0.332 | ELG108M100AR2(1) | 105 | 2000 | Snap-In Aluminum Electrolytic Capacitors | KEMET
100 | 125 | 1200 | 25*35 | 25 | 1.70 | 2.4 | 0.276 | ELG128M100AR3(1) | 105 | 2000 | Snap-In Aluminum Electrolytic Capacitors | KEMET
100 | 125 | 1500 | 25*40 | 25 | 2.00 | 3.0 | 0.221 | ELG158M100AR4(1) | 105 | 2000 | Snap-In Aluminum Electrolytic Capacitors | KEMET
100 | 125 | 1800 | 25*45 | 25 | 2.20 | 3.0 | 0.184 | ELG188M100AR5(1) | 105 | 2000 | Snap-In Aluminum Electrolytic Capacitors | KEMET
100 | 125 | 2200 | 25*50 | 25 | 2.55 | 3.0 | 0.151 | ELG228M100AR6(1) | 105 | 2000 | Snap-In Aluminum Electrolytic Capacitors | KEMET
100 | 125 | 1200 | 30*25 | 25 | 1.70 | 2.4 | 0.276 | ELG128M100AS1(1) | 105 | 2000 | Snap-In Aluminum Electrolytic Capacitors | KEMET
100 | 125 | 1500 | 30*30 | 25 | 1.95 | 3.0 | 0.221 | ELG158M100AS2(1) | 105 | 2000 | Snap-In Aluminum Electrolytic Capacitors | KEMET
100 | 125 | 1800 | 30*35 | 25 | 2.50 | 3.0 | 0.184 | ELG188M100AS3(1) | 105 | 2000 | Snap-In Aluminum Electrolytic Capacitors | KEMET
100 | 125 | 2200 | 30*40 | 25 | 2.70 | 3.0 | 0.151 | ELG228M100AS4(1) | 105 | 2000 | Snap-In Aluminum Electrolytic Capacitors | KEMET
100 | 125 | 2700 | 30*45 | 25 | 2.90 | 3.0 | 0.123 | ELG278M100AS5(1) | 105 | 2000 | Snap-In Aluminum Electrolytic Capacitors | KEMET
100 | 125 | 3300 | 30*50 | 25 | 3.25 | 3.0 | 0.101 | ELG338M100AS6(1) | 105 | 2000 | Snap-In Aluminum Electrolytic Capacitors | KEMET
100 | 125 | 3900 | 30*50 | 25 | 3.70 | 3.0 | 0.085 | ELG398M100AS6(1) | 105 | 2000 | Snap-In Aluminum Electrolytic Capacitors | KEMET
100 | 125 | 1500 | 35*25 | 25 | 2.00 | 3.0 | 0.221 | ELG158M100AT1(1) | 105 | 2000 | Snap-In Aluminum Electrolytic Capacitors | KEMET
100 | 125 | 1800 | 35*30 | 25 | 2.45 | 3.0 | 0.184 | ELG188M100AT2(1) | 105 | 2000 | Snap-In Aluminum Electrolytic Capacitors | KEMET
100 | 125 | 2200 | 35*30 | 25 | 2.55 | 3.0 | 0.151 | ELG228M100AT2(1) | 105 | 2000 | Snap-In Aluminum Electrolytic Capacitors | KEMET
100 | 125 | 2700 | 35*35 | 25 | 2.85 | 3.0 | 0.123 | ELG278M100AT3(1) | 105 | 2000 | Snap-In Aluminum Electrolytic Capacitors | KEMET
100 | 125 | 3300 | 35*40 | 25 | 3.25 | 3.0 | 0.101 | ELG338M100AT4(1) | 105 | 2000 | Snap-In Aluminum Electrolytic Capacitors | KEMET
100 | 125 | 3900 | 35*45 | 25 | 3.70 | 3.0 | 0.085 | ELG398M100AT5(1) | 105 | 2000 | Snap-In Aluminum Electrolytic Capacitors | KEMET
100 | 125 | 4700 | 35*50 | 25 | 3.80 | 3.0 | 0.071 | ELG478M100AT6(1) | 105 | 2000 | Snap-In Aluminum Electrolytic Capacitors | KEMET
100 | 125 | 6800 | 35*50 | 15 | 3.9 | 3.0 | 0.029 | ELG688M100AT6(1) | 105 | 2000 | Snap-In Aluminum Electrolytic Capacitors | KEMET
160 | 200 | 220 | 22*20 | 15 | 0.80 | 1.1 | 0.905 | ELG227M160AQ7(1) | 105 | 2000 | Snap-In Aluminum Electrolytic Capacitors | KEMET
160 | 200 | 270 | 22*25 | 15 | 1.00 | 0.9 | 0.737 | ELG277M160AQ1(1) | 105 | 2000 | Snap-In Aluminum Electrolytic Capacitors | KEMET
160 | 200 | 330 | 22*25 | 15 | 1.20 | 1.1 | 0.603 | ELG337M160AQ1(1) | 105 | 2000 | Snap-In Aluminum Electrolytic Capacitors | KEMET
160 | 200 | 390 | 22*30 | 15 | 1.30 | 1.2 | 0.510 | ELG397M160AQ2(1) | 105 | 2000 | Snap-In Aluminum Electrolytic Capacitors | KEMET
160 | 200 | 470 | 22*30 | 15 | 1.30 | 1.5 | 0.423 | ELG477M160AQ2(1) | 105 | 2000 | Snap-In Aluminum Electrolytic Capacitors | KEMET
160 | 200 | 470 | 22*35 | 15 | 1.40 | 1.5 | 0.423 | ELG477M160AQ3(1) | 105 | 2000 | Snap-In Aluminum Electrolytic Capacitors | KEMET
160 | 200 | 560 | 22*40 | 15 | 1.50 | 1.8 | 0.355 | ELG567M160AQ4(1) | 105 | 2000 | Snap-In Aluminum Electrolytic Capacitors | KEMET
160 | 200 | 680 | 22*45 | 15 | 1.70 | 2.2 | 0.293 | ELG687M160AQ5(1) | 105 | 2000 | Snap-In Aluminum Electrolytic Capacitors | KEMET
160 | 200 | 820 | 22*50 | 15 | 1.95 | 2.6 | 0.243 | ELG827M160AQ6(1) | 105 | 2000 | Snap-In Aluminum Electrolytic Capacitors | KEMET
160 | 200 | 330 | 25*20 | 15 | 1.15 | 1.6 | 0.603 | ELG337M160AR7(1) | 105 | 2000 | Snap-In Aluminum Electrolytic Capacitors | KEMET
160 | 200 | 390 | 25*25 | 15 | 1.30 | 1.2 | 0.510 | ELG397M160AR1(1) | 105 | 2000 | Snap-In Aluminum Electrolytic Capacitors | KEMET
160 | 200 | 470 | 25*25 | 15 | 1.40 | 1.5 | 0.423 | ELG477M160AR1(1) | 105 | 2000 | Snap-In Aluminum Electrolytic Capacitors | KEMET
160 | 200 | 560 | 25*30 | 15 | 1.50 | 1.8 | 0.355 | ELG567M160AR2(1) | 105 | 2000 | Snap-In Aluminum Electrolytic Capacitors | KEMET
160 | 200 | 680 | 25*35 | 15 | 1.70 | 2.2 | 0.293 | ELG687M160AR3(1) | 105 | 2000 | Snap-In Aluminum Electrolytic Capacitors | KEMET
160 | 200 | 820 | 25*40 | 15 | 2.00 | 2.6 | 0.243 | ELG827M160AR4(1) | 105 | 2000 | Snap-In Aluminum Electrolytic Capacitors | KEMET
160 | 200 | 1000 | 25*45 | 15 | 2.20 | 3.0 | 0.199 | ELG108M160AR5(1) | 105 | 2000 | Snap-In Aluminum Electrolytic Capacitors | KEMET
160 | 200 | 1200 | 25*50 | 15 | 2.45 | 3.0 | 0.166 | ELG128M160AR6(1) | 105 | 2000 | Snap-In Aluminum Electrolytic Capacitors | KEMET
160 | 200 | 560 | 30*25 | 15 | 1.50 | 1.8 | 0.355 | ELG567M160AS1(1) | 105 | 2000 | Snap-In Aluminum Electrolytic Capacitors | KEMET
160 | 200 | 680 | 30*25 | 15 | 1.70 | 2.2 | 0.293 | ELG687M160AS1(1) | 105 | 2000 | Snap-In Aluminum Electrolytic Capacitors | KEMET
160 | 200 | 820 | 30*30 | 15 | 2.00 | 2.6 | 0.243 | ELG827M160AS2(1) | 105 | 2000 | Snap-In Aluminum Electrolytic Capacitors | KEMET
160 | 200 | 1000 | 30*35 | 15 | 2.20 | 3.0 | 0.199 | ELG108M160AS3(1) | 105 | 2000 | Snap-In Aluminum Electrolytic Capacitors | KEMET
160 | 200 | 1200 | 30*40 | 15 | 2.45 | 3.0 | 0.166 | ELG128M160AS4(1) | 105 | 2000 | Snap-In Aluminum Electrolytic Capacitors | KEMET
160 | 200 | 1500 | 30*45 | 15 | 2.80 | 3.0 | 0.133 | ELG158M160AS5(1) | 105 | 2000 | Snap-In Aluminum Electrolytic Capacitors | KEMET
160 | 200 | 1800 | 30*50 | 15 | 3.30 | 3.0 | 0.111 | ELG188M160AS6(1) | 105 | 2000 | Snap-In Aluminum Electrolytic Capacitors | KEMET
160 | 200 | 820 | 35*25 | 15 | 1.90 | 2.6 | 0.243 | ELG827M160AT1(1) | 105 | 2000 | Snap-In Aluminum Electrolytic Capacitors | KEMET
160 | 200 | 1000 | 35*30 | 15 | 2.20 | 3.0 | 0.199 | ELG108M160AT2(1) | 105 | 2000 | Snap-In Aluminum Electrolytic Capacitors | KEMET
160 | 200 | 1200 | 35*30 | 15 | 2.45 | 3.0 | 0.166 | ELG128M160AT2(1) | 105 | 2000 | Snap-In Aluminum Electrolytic Capacitors | KEMET
160 | 200 | 1500 | 35*35 | 15 | 2.80 | 3.0 | 0.133 | ELG158M160AT3(1) | 105 | 2000 | Snap-In Aluminum Electrolytic Capacitors | KEMET
160 | 200 | 1800 | 35*45 | 15 | 3.30 | 3.0 | 0.111 | ELG188M160AT5(1) | 105 | 2000 | Snap-In Aluminum Electrolytic Capacitors | KEMET
160 | 200 | 2200 | 35*45 | 15 | 3.30 | 3.0 | 0.090 | ELG228M160AT5(1) | 105 | 2000 | Snap-In Aluminum Electrolytic Capacitors | KEMET
160 | 200 | 2200 | 35*50 | 15 | 3.75 | 3.0 | 0.090 | ELG228M160AT6(1) | 105 | 2000 | Snap-In Aluminum Electrolytic Capacitors | KEMET
180 | 225 | 180 | 22*20 | 15 | 0.75 | 1.0 | 1.106 | ELG187M180AQ7(1) | 105 | 2000 | Snap-In Aluminum Electrolytic Capacitors | KEMET
180 | 225 | 220 | 22*25 | 15 | 0.85 | 0.8 | 0.905 | ELG227M180AQ1(1) | 105 | 2000 | Snap-In Aluminum Electrolytic Capacitors | KEMET
180 | 225 | 270 | 22*25 | 15 | 0.95 | 1.0 | 0.737 | ELG277M180AQ1(1) | 105 | 2000 | Snap-In Aluminum Electrolytic Capacitors | KEMET
180 | 225 | 330 | 22*25 | 15 | 1.10 | 1.2 | 0.603 | ELG337M180AQ1(1) | 105 | 2000 | Snap-In Aluminum Electrolytic Capacitors | KEMET
180 | 225 | 330 | 22*30 | 15 | 1.10 | 1.2 | 0.603 | ELG337M180AQ2(1) | 105 | 2000 | Snap-In Aluminum Electrolytic Capacitors | KEMET
180 | 225 | 390 | 22*30 | 15 | 1.30 | 1.4 | 0.510 | ELG397M180AQ2(1) | 105 | 2000 | Snap-In Aluminum Electrolytic Capacitors | KEMET
180 | 225 | 470 | 22*30 | 15 | 1.30 | 1.7 | 0.423 | ELG477M180AQ2(1) | 105 | 2000 | Snap-In Aluminum Electrolytic Capacitors | KEMET
180 | 225 | 470 | 22*35 | 15 | 1.35 | 1.7 | 0.423 | ELG477M180AQ3(1) | 105 | 2000 | Snap-In Aluminum Electrolytic Capacitors | KEMET
180 | 225 | 560 | 22*40 | 15 | 1.50 | 2.0 | 0.355 | ELG567M180AQ4(1) | 105 | 2000 | Snap-In Aluminum Electrolytic Capacitors | KEMET
180 | 225 | 680 | 22*45 | 15 | 1.70 | 2.4 | 0.293 | ELG687M180AQ5(1) | 105 | 2000 | Snap-In Aluminum Electrolytic Capacitors | KEMET
180 | 225 | 680 | 22*50 | 15 | 1.70 | 2.4 | 0.293 | ELG687M180AQ6(1) | 105 | 2000 | Snap-In Aluminum Electrolytic Capacitors | KEMET
180 | 225 | 820 | 22*50 | 15 | 1.95 | 3.0 | 0.243 | ELG827M180AQ6(1) | 105 | 2000 | Snap-In Aluminum Electrolytic Capacitors | KEMET
180 | 225 | 270 | 25*20 | 15 | 0.90 | 1.5 | 0.737 | ELG277M180AR7(1) | 105 | 2000 | Snap-In Aluminum Electrolytic Capacitors | KEMET
180 | 225 | 330 | 25*25 | 15 | 1.10 | 1.2 | 0.603 | ELG337M180AR1(1) | 105 | 2000 | Snap-In Aluminum Electrolytic Capacitors | KEMET
180 | 225 | 390 | 25*25 | 15 | 1.30 | 1.4 | 0.510 | ELG397M180AR1(1) | 105 | 2000 | Snap-In Aluminum Electrolytic Capacitors | KEMET
180 | 225 | 470 | 25*30 | 15 | 1.40 | 1.7 | 0.423 | ELG477M180AR2(1) | 105 | 2000 | Snap-In Aluminum Electrolytic Capacitors | KEMET
180 | 225 | 560 | 25*35 | 15 | 1.55 | 2.0 | 0.355 | ELG567M180AR3(1) | 105 | 2000 | Snap-In Aluminum Electrolytic Capacitors | KEMET
180 | 225 | 680 | 25*35 | 15 | 1.70 | 2.4 | 0.293 | ELG687M180AR3(1) | 105 | 2000 | Snap-In Aluminum Electrolytic Capacitors | KEMET
180 | 225 | 680 | 25*40 | 15 | 1.75 | 2.4 | 0.293 | ELG687M180AR4(1) | 105 | 2000 | Snap-In Aluminum Electrolytic Capacitors | KEMET
180 | 225 | 820 | 25*40 | 15 | 2.00 | 3.0 | 0.243 | ELG827M180AR4(1) | 105 | 2000 | Snap-In Aluminum Electrolytic Capacitors | KEMET
180 | 225 | 820 | 25*45 | 15 | 2.00 | 3.0 | 0.243 | ELG827M180AR5(1) | 105 | 2000 | Snap-In Aluminum Electrolytic Capacitors | KEMET
180 | 225 | 1000 | 25*45 | 15 | 2.20 | 3.0 | 0.199 | ELG108M180AR5(1) | 105 | 2000 | Snap-In Aluminum Electrolytic Capacitors | KEMET
180 | 225 | 1000 | 25*50 | 15 | 2.20 | 3.0 | 0.199 | ELG108M180AR6(1) | 105 | 2000 | Snap-In Aluminum Electrolytic Capacitors | KEMET
180 | 225 | 1200 | 25*50 | 15 | 2.45 | 3.0 | 0.166 | ELG128M180AR6(1) | 105 | 2000 | Snap-In Aluminum Electrolytic Capacitors | KEMET
180 | 225 | 470 | 30*25 | 15 | 1.40 | 1.7 | 0.423 | ELG477M180AS1(1) | 105 | 2000 | Snap-In Aluminum Electrolytic Capacitors | KEMET
180 | 225 | 560 | 30*25 | 15 | 1.50 | 2.0 | 0.355 | ELG567M180AS1(1) | 105 | 2000 | Snap-In Aluminum Electrolytic Capacitors | KEMET
180 | 225 | 680 | 30*30 | 15 | 1.70 | 2.4 | 0.293 | ELG687M180AS2(1) | 105 | 2000 | Snap-In Aluminum Electrolytic Capacitors | KEMET
180 | 225 | 820 | 30*30 | 15 | 2.00 | 3.0 | 0.243 | ELG827M180AS2(1) | 105 | 2000 | Snap-In Aluminum Electrolytic Capacitors | KEMET
180 | 225 | 820 | 30*35 | 15 | 2.00 | 3.0 | 0.243 | ELG827M180AS3(1) | 105 | 2000 | Snap-In Aluminum Electrolytic Capacitors | KEMET
180 | 225 | 1000 | 30*35 | 15 | 2.25 | 3.0 | 0.199 | ELG108M180AS3(1) | 105 | 2000 | Snap-In Aluminum Electrolytic Capacitors | KEMET
180 | 225 | 1000 | 30*40 | 15 | 2.25 | 3.0 | 0.199 | ELG108M180AS4(1) | 105 | 2000 | Snap-In Aluminum Electrolytic Capacitors | KEMET
180 | 225 | 1200 | 30*40 | 15 | 2.45 | 3.0 | 0.166 | ELG128M180AS4(1) | 105 | 2000 | Snap-In Aluminum Electrolytic Capacitors | KEMET
180 | 225 | 1200 | 30*45 | 15 | 2.50 | 3.0 | 0.166 | ELG128M180AS5(1) | 105 | 2000 | Snap-In Aluminum Electrolytic Capacitors | KEMET
180 | 225 | 1500 | 30*45 | 15 | 2.80 | 3.0 | 0.133 | ELG158M180AS5(1) | 105 | 2000 | Snap-In Aluminum Electrolytic Capacitors | KEMET
180 | 225 | 1500 | 30*50 | 15 | 2.90 | 3.0 | 0.133 | ELG158M180AS6(1) | 105 | 2000 | Snap-In Aluminum Electrolytic Capacitors | KEMET
180 | 225 | 1800 | 30*50 | 15 | 3.30 | 3.0 | 0.111 | ELG188M180AS6(1) | 105 | 2000 | Snap-In Aluminum Electrolytic Capacitors | KEMET
180 | 225 | 680 | 35*25 | 15 | 1.70 | 2.4 | 0.293 | ELG687M180AT1(1) | 105 | 2000 | Snap-In Aluminum Electrolytic Capacitors | KEMET
180 | 225 | 820 | 35*25 | 15 | 1.90 | 3.0 | 0.243 | ELG827M180AT1(1) | 105 | 2000 | Snap-In Aluminum Electrolytic Capacitors | KEMET
180 | 225 | 1000 | 35*30 | 15 | 2.25 | 3.0 | 0.199 | ELG108M180AT2(1) | 105 | 2000 | Snap-In Aluminum Electrolytic Capacitors | KEMET
180 | 225 | 1200 | 35*30 | 15 | 2.50 | 3.0 | 0.166 | ELG128M180AT2(1) | 105 | 2000 | Snap-In Aluminum Electrolytic Capacitors | KEMET
180 | 225 | 1200 | 35*35 | 15 | 2.50 | 3.0 | 0.166 | ELG128M180AT3(1) | 105 | 2000 | Snap-In Aluminum Electrolytic Capacitors | KEMET
180 | 225 | 1500 | 35*35 | 15 | 2.90 | 3.0 | 0.133 | ELG158M180AT3(1) | 105 | 2000 | Snap-In Aluminum Electrolytic Capacitors | KEMET
180 | 225 | 1500 | 35*40 | 15 | 2.90 | 3.0 | 0.133 | ELG158M180AT4(1) | 105 | 2000 | Snap-In Aluminum Electrolytic Capacitors | KEMET
180 | 225 | 1800 | 35*50 | 15 | 3.30 | 3.0 | 0.111 | ELG188M180AT6(1) | 105 | 2000 | Snap-In Aluminum Electrolytic Capacitors | KEMET
180 | 225 | 2200 | 35*50 | 15 | 3.60 | 3.0 | 0.090 | ELG228M180AT6(1) | 105 | 2000 | Snap-In Aluminum Electrolytic Capacitors | KEMET
200 | 250 | 150 | 22*20 | 15 | 0.65 | 0.9 | 1.327 | ELG157M200AQ7(1) | 105 | 2000 | Snap-In Aluminum Electrolytic Capacitors | KEMET
200 | 250 | 180 | 22*20 | 15 | 0.70 | 1.1 | 1.106 | ELG187M200AQ7(1) | 105 | 2000 | Snap-In Aluminum Electrolytic Capacitors | KEMET
200 | 250 | 220 | 22*25 | 15 | 0.80 | 0.9 | 0.905 | ELG227M200AQ1(1) | 105 | 2000 | Snap-In Aluminum Electrolytic Capacitors | KEMET
200 | 250 | 270 | 22*25 | 15 | 0.85 | 1.1 | 0.737 | ELG277M200AQ1(1) | 105 | 2000 | Snap-In Aluminum Electrolytic Capacitors | KEMET
200 | 250 | 330 | 22*30 | 15 | 1.20 | 1.3 | 0.603 | ELG337M200AQ2(1) | 105 | 2000 | Snap-In Aluminum Electrolytic Capacitors | KEMET
200 | 250 | 390 | 22*30 | 15 | 1.30 | 1.6 | 0.510 | ELG397M200AQ2(1) | 105 | 2000 | Snap-In Aluminum Electrolytic Capacitors | KEMET
200 | 250 | 390 | 22*35 | 15 | 1.30 | 1.6 | 0.510 | ELG397M200AQ3(1) | 105 | 2000 | Snap-In Aluminum Electrolytic Capacitors | KEMET
200 | 250 | 470 | 22*35 | 15 | 1.40 | 1.9 | 0.423 | ELG477M200AQ3(1) | 105 | 2000 | Snap-In Aluminum Electrolytic Capacitors | KEMET
200 | 250 | 470 | 22*40 | 15 | 1.40 | 1.9 | 0.423 | ELG477M200AQ4(1) | 105 | 2000 | Snap-In Aluminum Electrolytic Capacitors | KEMET
200 | 250 | 560 | 22*40 | 15 | 1.40 | 2.2 | 0.355 | ELG567M200AQ4(1) | 105 | 2000 | Snap-In Aluminum Electrolytic Capacitors | KEMET
200 | 250 | 560 | 22*45 | 15 | 1.55 | 2.2 | 0.355 | ELG567M200AQ5(1) | 105 | 2000 | Snap-In Aluminum Electrolytic Capacitors | KEMET
200 | 250 | 680 | 22*50 | 15 | 1.75 | 2.7 | 0.293 | ELG687M200AQ6(1) | 105 | 2000 | Snap-In Aluminum Electrolytic Capacitors | KEMET
200 | 250 | 220 | 25*20 | 15 | 0.80 | 1.3 | 0.905 | ELG227M200AR7(1) | 105 | 2000 | Snap-In Aluminum Electrolytic Capacitors | KEMET
200 | 250 | 270 | 25*25 | 15 | 0.85 | 1.1 | 0.737 | ELG277M200AR1(1) | 105 | 2000 | Snap-In Aluminum Electrolytic Capacitors | KEMET
200 | 250 | 330 | 25*25 | 15 | 1.20 | 1.3 | 0.603 | ELG337M200AR1(1) | 105 | 2000 | Snap-In Aluminum Electrolytic Capacitors | KEMET
200 | 250 | 390 | 25*25 | 15 | 1.30 | 1.6 | 0.510 | ELG397M200AR1(1) | 105 | 2000 | Snap-In Aluminum Electrolytic Capacitors | KEMET
200 | 250 | 390 | 25*30 | 15 | 1.30 | 1.6 | 0.510 | ELG397M200AR2(1) | 105 | 2000 | Snap-In Aluminum Electrolytic Capacitors | KEMET
200 | 250 | 470 | 25*30 | 15 | 1.40 | 1.9 | 0.423 | ELG477M200AR2(1) | 105 | 2000 | Snap-In Aluminum Electrolytic Capacitors | KEMET
200 | 250 | 560 | 25*35 | 15 | 1.55 | 2.2 | 0.355 | ELG567M200AR3(1) | 105 | 2000 | Snap-In Aluminum Electrolytic Capacitors | KEMET
200 | 250 | 680 | 25*40 | 15 | 1.75 | 2.7 | 0.293 | ELG687M200AR4(1) | 105 | 2000 | Snap-In Aluminum Electrolytic Capacitors | KEMET
200 | 250 | 820 | 25*50 | 15 | 2.05 | 3.0 | 0.243 | ELG827M200AR6(1) | 105 | 2000 | Snap-In Aluminum Electrolytic Capacitors | KEMET
200 | 250 | 390 | 30*25 | 15 | 1.30 | 1.6 | 0.510 | ELG397M200AS1(1) | 105 | 2000 | Snap-In Aluminum Electrolytic Capacitors | KEMET
200 | 250 | 470 | 30*25 | 15 | 1.50 | 1.9 | 0.423 | ELG477M200AS1(1) | 105 | 2000 | Snap-In Aluminum Electrolytic Capacitors | KEMET
200 | 250 | 560 | 30*30 | 15 | 1.55 | 2.2 | 0.355 | ELG567M200AS2(1) | 105 | 2000 | Snap-In Aluminum Electrolytic Capacitors | KEMET
200 | 250 | 680 | 30*30 | 15 | 1.75 | 2.7 | 0.293 | ELG687M200AS2(1) | 105 | 2000 | Snap-In Aluminum Electrolytic Capacitors | KEMET
200 | 250 | 820 | 30*35 | 15 | 2.00 | 3.0 | 0.243 | ELG827M200AS3(1) | 105 | 2000 | Snap-In Aluminum Electrolytic Capacitors | KEMET
200 | 250 | 1000 | 30*40 | 15 | 2.30 | 3.0 | 0.199 | ELG108M200AS4(1) | 105 | 2000 | Snap-In Aluminum Electrolytic Capacitors | KEMET
200 | 250 | 1200 | 30*45 | 15 | 2.30 | 3.0 | 0.166 | ELG128M200AS5(1) | 105 | 2000 | Snap-In Aluminum Electrolytic Capacitors | KEMET
200 | 250 | 1000 | 30*45 | 15 | 2.30 | 3.0 | 0.199 | ELG108M200AS5(1) | 105 | 2000 | Snap-In Aluminum Electrolytic Capacitors | KEMET
200 | 250 | 1200 | 30*50 | 15 | 2.60 | 3.0 | 0.166 | ELG128M200AS6(1) | 105 | 2000 | Snap-In Aluminum Electrolytic Capacitors | KEMET
200 | 250 | 680 | 35*25 | 15 | 1.70 | 2.7 | 0.293 | ELG687M200AT1(1) | 105 | 2000 | Snap-In Aluminum Electrolytic Capacitors | KEMET
200 | 250 | 820 | 35*30 | 15 | 2.05 | 3.0 | 0.243 | ELG827M200AT2(1) | 105 | 2000 | Snap-In Aluminum Electrolytic Capacitors | KEMET
200 | 250 | 1000 | 35*30 | 15 | 2.30 | 3.0 | 0.199 | ELG108M200AT2(1) | 105 | 2000 | Snap-In Aluminum Electrolytic Capacitors | KEMET
200 | 250 | 1000 | 35*35 | 15 | 2.30 | 3.0 | 0.199 | ELG108M200AT3(1) | 105 | 2000 | Snap-In Aluminum Electrolytic Capacitors | KEMET
200 | 250 | 1200 | 35*40 | 15 | 2.65 | 3.0 | 0.166 | ELG128M200AT4(1) | 105 | 2000 | Snap-In Aluminum Electrolytic Capacitors | KEMET
200 | 250 | 1500 | 35*45 | 15 | 3.10 | 3.0 | 0.133 | ELG158M200AT5(1) | 105 | 2000 | Snap-In Aluminum Electrolytic Capacitors | KEMET
200 | 250 | 1800 | 35*50 | 15 | 3.15 | 3.0 | 0.111 | ELG188M200AT6(1) | 105 | 2000 | Snap-In Aluminum Electrolytic Capacitors | KEMET
250 | 300 | 120 | 22*20 | 15 | 0.60 | 0.9 | 1.659 | ELG127M250AQ7(1) | 105 | 2000 | Snap-In Aluminum Electrolytic Capacitors | KEMET
250 | 300 | 150 | 22*25 | 15 | 0.65 | 0.8 | 1.327 | ELG157M250AQ1(1) | 105 | 2000 | Snap-In Aluminum Electrolytic Capacitors | KEMET
250 | 300 | 180 | 22*25 | 15 | 0.80 | 0.9 | 1.106 | ELG187M250AQ1(1) | 105 | 2000 | Snap-In Aluminum Electrolytic Capacitors | KEMET
250 | 300 | 220 | 22*30 | 15 | 0.95 | 1.1 | 0.905 | ELG227M250AQ2(1) | 105 | 2000 | Snap-In Aluminum Electrolytic Capacitors | KEMET
250 | 300 | 270 | 22*35 | 15 | 1.15 | 1.4 | 0.737 | ELG277M250AQ3(1) | 105 | 2000 | Snap-In Aluminum Electrolytic Capacitors | KEMET
250 | 300 | 330 | 22*35 | 15 | 1.15 | 1.7 | 0.603 | ELG337M250AQ3(1) | 105 | 2000 | Snap-In Aluminum Electrolytic Capacitors | KEMET
250 | 300 | 330 | 22*40 | 15 | 1.25 | 1.7 | 0.603 | ELG337M250AQ4(1) | 105 | 2000 | Snap-In Aluminum Electrolytic Capacitors | KEMET
250 | 300 | 390 | 22*45 | 15 | 1.50 | 2.0 | 0.510 | ELG397M250AQ5(1) | 105 | 2000 | Snap-In Aluminum Electrolytic Capacitors | KEMET
250 | 300 | 470 | 22*50 | 15 | 1.55 | 2.4 | 0.423 | ELG477M250AQ6(1) | 105 | 2000 | Snap-In Aluminum Electrolytic Capacitors | KEMET
250 | 300 | 180 | 25*20 | 15 | 0.75 | 1.4 | 1.106 | ELG187M250AR7(1) | 105 | 2000 | Snap-In Aluminum Electrolytic Capacitors | KEMET
250 | 300 | 220 | 25*25 | 15 | 0.95 | 1.1 | 0.905 | ELG227M250AR1(1) | 105 | 2000 | Snap-In Aluminum Electrolytic Capacitors | KEMET
250 | 300 | 270 | 25*30 | 15 | 1.15 | 1.4 | 0.737 | ELG277M250AR2(1) | 105 | 2000 | Snap-In Aluminum Electrolytic Capacitors | KEMET
250 | 300 | 330 | 25*30 | 15 | 1.20 | 1.7 | 0.603 | ELG337M250AR2(1) | 105 | 2000 | Snap-In Aluminum Electrolytic Capacitors | KEMET
250 | 300 | 390 | 25*35 | 15 | 1.50 | 2.0 | 0.510 | ELG397M250AR3(1) | 105 | 2000 | Snap-In Aluminum Electrolytic Capacitors | KEMET
250 | 300 | 470 | 25*35 | 15 | 1.50 | 2.4 | 0.423 | ELG477M250AR3(1) | 105 | 2000 | Snap-In Aluminum Electrolytic Capacitors | KEMET
250 | 300 | 470 | 25*40 | 15 | 1.55 | 2.4 | 0.423 | ELG477M250AR4(1) | 105 | 2000 | Snap-In Aluminum Electrolytic Capacitors | KEMET
250 | 300 | 560 | 25*45 | 15 | 1.80 | 2.8 | 0.355 | ELG567M250AR5(1) | 105 | 2000 | Snap-In Aluminum Electrolytic Capacitors | KEMET
250 | 300 | 680 | 25*50 | 15 | 1.95 | 3.0 | 0.293 | ELG687M250AR6(1) | 105 | 2000 | Snap-In Aluminum Electrolytic Capacitors | KEMET
250 | 300 | 270 | 30*25 | 15 | 1.15 | 1.4 | 0.737 | ELG277M250AS1(1) | 105 | 2000 | Snap-In Aluminum Electrolytic Capacitors | KEMET
250 | 300 | 330 | 30*25 | 15 | 1.25 | 1.7 | 0.603 | ELG337M250AS1(1) | 105 | 2000 | Snap-In Aluminum Electrolytic Capacitors | KEMET
250 | 300 | 390 | 30*30 | 15 | 1.50 | 2.0 | 0.510 | ELG397M250AS2(1) | 105 | 2000 | Snap-In Aluminum Electrolytic Capacitors | KEMET
250 | 300 | 470 | 30*30 | 15 | 1.55 | 2.4 | 0.423 | ELG477M250AS2(1) | 105 | 2000 | Snap-In Aluminum Electrolytic Capacitors | KEMET
250 | 300 | 560 | 30*35 | 15 | 1.80 | 2.8 | 0.355 | ELG567M250AS3(1) | 105 | 2000 | Snap-In Aluminum Electrolytic Capacitors | KEMET
250 | 300 | 680 | 30*35 | 15 | 2.00 | 3.0 | 0.293 | ELG687M250AS3(1) | 105 | 2000 | Snap-In Aluminum Electrolytic Capacitors | KEMET
250 | 300 | 680 | 30*40 | 15 | 2.00 | 3.0 | 0.293 | ELG687M250AS4(1) | 105 | 2000 | Snap-In Aluminum Electrolytic Capacitors | KEMET
250 | 300 | 820 | 30*40 | 15 | 2.00 | 3.0 | 0.243 | ELG827M250AS4(1) | 105 | 2000 | Snap-In Aluminum Electrolytic Capacitors | KEMET
250 | 300 | 820 | 30*45 | 15 | 2.15 | 3.0 | 0.243 | ELG827M250AS5(1) | 105 | 2000 | Snap-In Aluminum Electrolytic Capacitors | KEMET
250 | 300 | 470 | 35*25 | 15 | 1.55 | 2.4 | 0.423 | ELG477M250AT1(1) | 105 | 2000 | Snap-In Aluminum Electrolytic Capacitors | KEMET
250 | 300 | 560 | 35*30 | 15 | 1.80 | 2.8 | 0.355 | ELG567M250AT2(1) | 105 | 2000 | Snap-In Aluminum Electrolytic Capacitors | KEMET
250 | 300 | 680 | 35*35 | 15 | 2.00 | 3.0 | 0.293 | ELG687M250AT3(1) | 105 | 2000 | Snap-In Aluminum Electrolytic Capacitors | KEMET
250 | 300 | 820 | 35*35 | 15 | 2.10 | 3.0 | 0.243 | ELG827M250AT3(1) | 105 | 2000 | Snap-In Aluminum Electrolytic Capacitors | KEMET
250 | 300 | 1000 | 35*40 | 15 | 2.30 | 3.0 | 0.199 | ELG108M250AT4(1) | 105 | 2000 | Snap-In Aluminum Electrolytic Capacitors | KEMET
250 | 300 | 1200 | 35*45 | 15 | 2.80 | 3.0 | 0.166 | ELG128M250AT5(1) | 105 | 2000 | Snap-In Aluminum Electrolytic Capacitors | KEMET
250 | 300 | 1500 | 35*50 | 15 | 3.63 | 3.0 | 0.133 | ELG158M250AT6(1) | 105 | 2000 | Snap-In Aluminum Electrolytic Capacitors | KEMET
350 | 400 | 56 | 22*20 | 15 | 0.40 | 0.6 | 3.554 | ELG566M350AQ7(1) | 105 | 2000 | Snap-In Aluminum Electrolytic Capacitors | KEMET
350 | 400 | 68 | 22*25 | 15 | 0.45 | 0.5 | 2.927 | ELG686M350AQ1(1) | 105 | 2000 | Snap-In Aluminum Electrolytic Capacitors | KEMET
350 | 400 | 82 | 22*25 | 15 | 0.55 | 0.6 | 2.427 | ELG826M350AQ1(1) | 105 | 2000 | Snap-In Aluminum Electrolytic Capacitors | KEMET
350 | 400 | 100 | 22*30 | 15 | 0.70 | 0.7 | 1.990 | ELG107M350AQ2(1) | 105 | 2000 | Snap-In Aluminum Electrolytic Capacitors | KEMET
350 | 400 | 120 | 22*35 | 15 | 0.75 | 0.8 | 1.659 | ELG127M350AQ3(1) | 105 | 2000 | Snap-In Aluminum Electrolytic Capacitors | KEMET
350 | 400 | 150 | 22*40 | 15 | 0.80 | 1.1 | 1.327 | ELG157M350AQ4(1) | 105 | 2000 | Snap-In Aluminum Electrolytic Capacitors | KEMET
350 | 400 | 180 | 22*45 | 15 | 0.90 | 1.3 | 1.106 | ELG187M350AQ5(1) | 105 | 2000 | Snap-In Aluminum Electrolytic Capacitors | KEMET
350 | 400 | 220 | 22*50 | 15 | 1.05 | 1.5 | 0.905 | ELG227M350AQ6(1) | 105 | 2000 | Snap-In Aluminum Electrolytic Capacitors | KEMET
350 | 400 | 82 | 25*20 | 15 | 0.50 | 0.9 | 2.427 | ELG826M350AR7(1) | 105 | 2000 | Snap-In Aluminum Electrolytic Capacitors | KEMET
350 | 400 | 100 | 25*25 | 15 | 0.70 | 0.7 | 1.990 | ELG107M350AR1(1) | 105 | 2000 | Snap-In Aluminum Electrolytic Capacitors | KEMET
350 | 400 | 120 | 25*30 | 15 | 0.75 | 0.8 | 1.659 | ELG127M350AR2(1) | 105 | 2000 | Snap-In Aluminum Electrolytic Capacitors | KEMET
350 | 400 | 150 | 25*30 | 15 | 0.80 | 1.1 | 1.327 | ELG157M350AR2(1) | 105 | 2000 | Snap-In Aluminum Electrolytic Capacitors | KEMET
350 | 400 | 180 | 25*35 | 15 | 0.90 | 1.3 | 1.106 | ELG187M350AR3(1) | 105 | 2000 | Snap-In Aluminum Electrolytic Capacitors | KEMET
350 | 400 | 220 | 25*40 | 15 | 1.05 | 1.5 | 0.905 | ELG227M350AR4(1) | 105 | 2000 | Snap-In Aluminum Electrolytic Capacitors | KEMET
350 | 400 | 270 | 25*45 | 15 | 1.20 | 1.9 | 0.737 | ELG277M350AR5(1) | 105 | 2000 | Snap-In Aluminum Electrolytic Capacitors | KEMET
350 | 400 | 120 | 30*25 | 15 | 0.75 | 0.8 | 1.659 | ELG127M350AS1(1) | 105 | 2000 | Snap-In Aluminum Electrolytic Capacitors | KEMET
350 | 400 | 150 | 30*25 | 15 | 0.85 | 1.1 | 1.327 | ELG157M350AS1(1) | 105 | 2000 | Snap-In Aluminum Electrolytic Capacitors | KEMET
350 | 400 | 180 | 30*30 | 15 | 0.90 | 1.3 | 1.106 | ELG187M350AS2(1) | 105 | 2000 | Snap-In Aluminum Electrolytic Capacitors | KEMET
350 | 400 | 220 | 30*30 | 15 | 1.00 | 1.5 | 0.905 | ELG227M350AS2(1) | 105 | 2000 | Snap-In Aluminum Electrolytic Capacitors | KEMET
350 | 400 | 270 | 30*35 | 15 | 1.20 | 1.9 | 0.737 | ELG277M350AS3(1) | 105 | 2000 | Snap-In Aluminum Electrolytic Capacitors | KEMET
350 | 400 | 330 | 30*40 | 15 | 1.35 | 2.3 | 0.603 | ELG337M350AS4(1) | 105 | 2000 | Snap-In Aluminum Electrolytic Capacitors | KEMET
350 | 400 | 390 | 30*45 | 15 | 1.50 | 2.7 | 0.510 | ELG397M350AS5(1) | 105 | 2000 | Snap-In Aluminum Electrolytic Capacitors | KEMET
350 | 400 | 220 | 35*25 | 15 | 1.05 | 1.5 | 0.905 | ELG227M350AT1(1) | 105 | 2000 | Snap-In Aluminum Electrolytic Capacitors | KEMET
350 | 400 | 270 | 35*30 | 15 | 1.20 | 1.9 | 0.737 | ELG277M350AT2(1) | 105 | 2000 | Snap-In Aluminum Electrolytic Capacitors | KEMET
350 | 400 | 330 | 35*35 | 15 | 1.35 | 2.3 | 0.603 | ELG337M350AT3(1) | 105 | 2000 | Snap-In Aluminum Electrolytic Capacitors | KEMET
350 | 400 | 390 | 35*35 | 15 | 1.50 | 2.7 | 0.510 | ELG397M350AT3(1) | 105 | 2000 | Snap-In Aluminum Electrolytic Capacitors | KEMET
350 | 400 | 470 | 35*40 | 15 | 1.70 | 3.0 | 0.423 | ELG477M350AT4(1) | 105 | 2000 | Snap-In Aluminum Electrolytic Capacitors | KEMET
350 | 400 | 560 | 35*45 | 15 | 1.90 | 3.0 | 0.355 | ELG567M350AT5(1) | 105 | 2000 | Snap-In Aluminum Electrolytic Capacitors | KEMET
400 | 450 | 47 | 22*20 | 15 | 0.35 | 0.6 | 4.235 | ELG476M400AQ7(1) | 105 | 2000 | Snap-In Aluminum Electrolytic Capacitors | KEMET
400 | 450 | 56 | 22*20 | 15 | 0.40 | 0.7 | 3.554 | ELG566M400AQ7(1) | 105 | 2000 | Snap-In Aluminum Electrolytic Capacitors | KEMET
400 | 450 | 68 | 22*25 | 15 | 0.50 | 0.5 | 2.927 | ELG686M400AQ1(1) | 105 | 2000 | Snap-In Aluminum Electrolytic Capacitors | KEMET
400 | 450 | 82 | 22*25 | 15 | 0.52 | 0.7 | 2.427 | ELG826M400AQ1(1) | 105 | 2000 | Snap-In Aluminum Electrolytic Capacitors | KEMET
400 | 450 | 82 | 22*30 | 15 | 0.60 | 0.7 | 2.427 | ELG826M400AQ2(1) | 105 | 2000 | Snap-In Aluminum Electrolytic Capacitors | KEMET
400 | 450 | 100 | 22*30 | 15 | 0.60 | 0.8 | 1.990 | ELG107M400AQ2(1) | 105 | 2000 | Snap-In Aluminum Electrolytic Capacitors | KEMET
400 | 450 | 120 | 22*30 | 15 | 0.62 | 1.0 | 1.659 | ELG127M400AQ2(1) | 105 | 2000 | Snap-In Aluminum Electrolytic Capacitors | KEMET
400 | 450 | 100 | 22*35 | 15 | 0.65 | 0.8 | 1.990 | ELG107M400AQ3(1) | 105 | 2000 | Snap-In Aluminum Electrolytic Capacitors | KEMET
400 | 450 | 120 | 22*35 | 15 | 0.70 | 1.0 | 1.659 | ELG127M400AQ3(1) | 105 | 2000 | Snap-In Aluminum Electrolytic Capacitors | KEMET
400 | 450 | 150 | 22*35 | 15 | 0.72 | 1.2 | 1.327 | ELG157M400AQ3(1) | 105 | 2000 | Snap-In Aluminum Electrolytic Capacitors | KEMET
400 | 450 | 150 | 22*40 | 15 | 0.80 | 1.2 | 1.327 | ELG157M400AQ4(1) | 105 | 2000 | Snap-In Aluminum Electrolytic Capacitors | KEMET
400 | 450 | 180 | 22*40 | 15 | 0.81 | 1.4 | 1.106 | ELG187M400AQ4(1) | 105 | 2000 | Snap-In Aluminum Electrolytic Capacitors | KEMET
400 | 450 | 180 | 22*50 | 15 | 0.95 | 1.4 | 1.106 | ELG187M400AQ6(1) | 105 | 2000 | Snap-In Aluminum Electrolytic Capacitors | KEMET
400 | 450 | 68 | 25*20 | 15 | 0.50 | 0.8 | 2.927 | ELG686M400AR7(1) | 105 | 2000 | Snap-In Aluminum Electrolytic Capacitors | KEMET
400 | 450 | 82 | 25*25 | 15 | 0.65 | 0.7 | 2.427 | ELG826M400AR1(1) | 105 | 2000 | Snap-In Aluminum Electrolytic Capacitors | KEMET
400 | 450 | 100 | 25*30 | 15 | 0.65 | 0.8 | 1.990 | ELG107M400AR2(1) | 105 | 2000 | Snap-In Aluminum Electrolytic Capacitors | KEMET
400 | 450 | 120 | 25*30 | 15 | 0.70 | 1.0 | 1.659 | ELG127M400AR2(1) | 105 | 2000 | Snap-In Aluminum Electrolytic Capacitors | KEMET
400 | 450 | 150 | 25*30 | 15 | 0.85 | 1.2 | 1.327 | ELG157M400AR2(1) | 105 | 2000 | Snap-In Aluminum Electrolytic Capacitors | KEMET
400 | 450 | 150 | 25*35 | 15 | 0.85 | 1.2 | 1.327 | ELG157M400AR3(1) | 105 | 2000 | Snap-In Aluminum Electrolytic Capacitors | KEMET
400 | 450 | 180 | 25*40 | 15 | 0.95 | 1.4 | 1.106 | ELG187M400AR4(1) | 105 | 2000 | Snap-In Aluminum Electrolytic Capacitors | KEMET
400 | 450 | 220 | 25*45 | 15 | 1.05 | 1.8 | 0.905 | ELG227M400AR5(1) | 105 | 2000 | Snap-In Aluminum Electrolytic Capacitors | KEMET
400 | 450 | 270 | 25*45 | 15 | 1.10 | 2.2 | 0.737 | ELG277M400AR5(1) | 105 | 2000 | Snap-In Aluminum Electrolytic Capacitors | KEMET
400 | 450 | 270 | 25*50 | 15 | 1.20 | 2.2 | 0.737 | ELG277M400AR6(1) | 105 | 2000 | Snap-In Aluminum Electrolytic Capacitors | KEMET
400 | 450 | 330 | 25*50 | 15 | 1.25 | 2.6 | 0.603 | ELG337M400AR6(1) | 105 | 2000 | Snap-In Aluminum Electrolytic Capacitors | KEMET
400 | 450 | 120 | 30*25 | 15 | 0.75 | 1.0 | 1.659 | ELG127M400AS1(1) | 105 | 2000 | Snap-In Aluminum Electrolytic Capacitors | KEMET
400 | 450 | 150 | 30*30 | 15 | 0.85 | 1.2 | 1.327 | ELG157M400AS2(1) | 105 | 2000 | Snap-In Aluminum Electrolytic Capacitors | KEMET
400 | 450 | 180 | 30*30 | 15 | 0.90 | 1.4 | 1.106 | ELG187M400AS2(1) | 105 | 2000 | Snap-In Aluminum Electrolytic Capacitors | KEMET
400 | 450 | 220 | 30*35 | 15 | 1.05 | 1.8 | 0.905 | ELG227M400AS3(1) | 105 | 2000 | Snap-In Aluminum Electrolytic Capacitors | KEMET
400 | 450 | 270 | 30*40 | 15 | 1.20 | 2.2 | 0.737 | ELG277M400AS4(1) | 105 | 2000 | Snap-In Aluminum Electrolytic Capacitors | KEMET
400 | 450 | 390 | 30*40 | 15 | 1.35 | 3.0 | 0.510 | ELG397M400AS4(1) | 105 | 2000 | Snap-In Aluminum Electrolytic Capacitors | KEMET
400 | 450 | 330 | 30*45 | 15 | 1.40 | 2.6 | 0.603 | ELG337M400AS5(1) | 105 | 2000 | Snap-In Aluminum Electrolytic Capacitors | KEMET
400 | 450 | 390 | 30*45 | 15 | 1.42 | 3.0 | 0.510 | ELG397M400AS5(1) | 105 | 2000 | Snap-In Aluminum Electrolytic Capacitors | KEMET
400 | 450 | 470 | 30*45 | 15 | 1.45 | 3.0 | 0.423 | ELG477M400AS5(1) | 105 | 2000 | Snap-In Aluminum Electrolytic Capacitors | KEMET
400 | 450 | 390 | 30*50 | 15 | 1.55 | 3.0 | 0.510 | ELG397M400AS6(1) | 105 | 2000 | Snap-In Aluminum Electrolytic Capacitors | KEMET
400 | 450 | 470 | 30*50 | 15 | 1.75 | 3.0 | 0.423 | ELG477M400AS6(1) | 105 | 2000 | Snap-In Aluminum Electrolytic Capacitors | KEMET
400 | 450 | 560 | 30*60 | 15 | 1.90 | 3.0 | 0.355 | ELG567M400AS8(1) | 105 | 2000 | Snap-In Aluminum Electrolytic Capacitors | KEMET
400 | 450 | 150 | 35*25 | 15 | 0.80 | 1.2 | 1.327 | ELG157M400AT1(1) | 105 | 2000 | Snap-In Aluminum Electrolytic Capacitors | KEMET
400 | 450 | 220 | 35*30 | 15 | 1.10 | 1.8 | 0.905 | ELG227M400AT2(1) | 105 | 2000 | Snap-In Aluminum Electrolytic Capacitors | KEMET
400 | 450 | 270 | 35*35 | 15 | 1.20 | 2.2 | 0.737 | ELG277M400AT3(1) | 105 | 2000 | Snap-In Aluminum Electrolytic Capacitors | KEMET
400 | 450 | 330 | 35*35 | 15 | 1.35 | 2.6 | 0.603 | ELG337M400AT3(1) | 105 | 2000 | Snap-In Aluminum Electrolytic Capacitors | KEMET
400 | 450 | 390 | 35*40 | 15 | 1.55 | 3.0 | 0.510 | ELG397M400AT4(1) | 105 | 2000 | Snap-In Aluminum Electrolytic Capacitors | KEMET
400 | 450 | 470 | 35*40 | 15 | 1.65 | 3.0 | 0.423 | ELG477M400AT4(1) | 105 | 2000 | Snap-In Aluminum Electrolytic Capacitors | KEMET
400 | 450 | 470 | 35*45 | 15 | 1.75 | 3.0 | 0.423 | ELG477M400AT5(1) | 105 | 2000 | Snap-In Aluminum Electrolytic Capacitors | KEMET
400 | 450 | 560 | 35*45 | 15 | 1.80 | 3.0 | 0.355 | ELG567M400AT5(1) | 105 | 2000 | Snap-In Aluminum Electrolytic Capacitors | KEMET
400 | 450 | 560 | 35*50 | 15 | 1.90 | 3.0 | 0.355 | ELG567M400AT6(1) | 105 | 2000 | Snap-In Aluminum Electrolytic Capacitors | KEMET
400 | 450 | 680 | 35*50 | 15 | 2.10 | 3.0 | 0.293 | ELG687M400AT6(1) | 105 | 2000 | Snap-In Aluminum Electrolytic Capacitors | KEMET
400 | 450 | 1000 | 35*50 | 15 | 1.72 | 3.0 | 0.199 | ELG108M400AT6(1) | 105 | 2000 | Snap-In Aluminum Electrolytic Capacitors | KEMET
400 | 450 | 680 | 35*60 | 15 | 2.15 | 3.0 | 0.293 | ELG687M400AT8(1) | 105 | 2000 | Snap-In Aluminum Electrolytic Capacitors | KEMET
420 | 470 | 150 | 22*35 | 20 | 0.58 | 1.3 | 1.769 | ELG157M420AQ3(1) | 105 | 2000 | Snap-In Aluminum Electrolytic Capacitors | KEMET
420 | 470 | 150 | 22*40 | 20 | 0.65 | 1.3 | 1.769 | ELG157M420AQ4(1) | 105 | 2000 | Snap-In Aluminum Electrolytic Capacitors | KEMET
420 | 470 | 180 | 22*40 | 20 | 0.68 | 1.5 | 1.474 | ELG187M420AQ4(1) | 105 | 2000 | Snap-In Aluminum Electrolytic Capacitors | KEMET
420 | 470 | 150 | 25*30 | 20 | 0.70 | 1.3 | 1.769 | ELG157M420AR2(1) | 105 | 2000 | Snap-In Aluminum Electrolytic Capacitors | KEMET
420 | 470 | 180 | 25*35 | 20 | 0.68 | 1.5 | 1.474 | ELG187M420AR3(1) | 105 | 2000 | Snap-In Aluminum Electrolytic Capacitors | KEMET
420 | 470 | 220 | 25*40 | 20 | 0.85 | 1.8 | 1.206 | ELG227M420AR4(1) | 105 | 2000 | Snap-In Aluminum Electrolytic Capacitors | KEMET
420 | 470 | 220 | 25*45 | 20 | 0.95 | 1.8 | 1.206 | ELG227M420AR5(1) | 105 | 2000 | Snap-In Aluminum Electrolytic Capacitors | KEMET
420 | 470 | 270 | 25*45 | 20 | 1.05 | 2.3 | 0.983 | ELG277M420AQ5(1) | 105 | 2000 | Snap-In Aluminum Electrolytic Capacitors | KEMET
420 | 470 | 330 | 25*50 | 20 | 1.15 | 2.8 | 0.804 | ELG337M420AR6(1) | 105 | 2000 | Snap-In Aluminum Electrolytic Capacitors | KEMET
420 | 470 | 220 | 30*40 | 20 | 0.95 | 1.8 | 1.206 | ELG227M420AS4(1) | 105 | 2000 | Snap-In Aluminum Electrolytic Capacitors | KEMET
420 | 470 | 270 | 30*40 | 20 | 1.05 | 2.3 | 0.983 | ELG277M420AS4(1) | 105 | 2000 | Snap-In Aluminum Electrolytic Capacitors | KEMET
420 | 470 | 330 | 30*40 | 20 | 1.15 | 2.8 | 0.804 | ELG337M420AS4(1) | 105 | 2000 | Snap-In Aluminum Electrolytic Capacitors | KEMET
420 | 470 | 390 | 30*45 | 20 | 1.25 | 3.0 | 0.680 | ELG397M420AS5(1) | 105 | 2000 | Snap-In Aluminum Electrolytic Capacitors | KEMET
420 | 470 | 470 | 30*50 | 20 | 1.40 | 3.0 | 0.565 | ELG477M420AS6(1) | 105 | 2000 | Snap-In Aluminum Electrolytic Capacitors | KEMET
420 | 470 | 270 | 35*30 | 20 | 1.05 | 2.3 | 0.983 | ELG277M420AT2(1) | 105 | 2000 | Snap-In Aluminum Electrolytic Capacitors | KEMET
420 | 470 | 330 | 35*35 | 20 | 1.15 | 2.8 | 0.804 | ELG337M420AT3(1) | 105 | 2000 | Snap-In Aluminum Electrolytic Capacitors | KEMET
420 | 470 | 470 | 35*40 | 20 | 1.35 | 3.0 | 0.565 | ELG477M420AT4(1) | 105 | 2000 | Snap-In Aluminum Electrolytic Capacitors | KEMET
420 | 470 | 560 | 35*45 | 20 | 1.65 | 3.0 | 0.474 | ELG567M420AT5(1) | 105 | 2000 | Snap-In Aluminum Electrolytic Capacitors | KEMET
450 | 500 | 47 | 22*25 | 20 | 0.38 | 0.4 | 5.647 | ELG476M450AQ1(1) | 105 | 2000 | Snap-In Aluminum Electrolytic Capacitors | KEMET
450 | 500 | 56 | 22*25 | 20 | 0.40 | 0.5 | 4.739 | ELG566M450AQ1(1) | 105 | 2000 | Snap-In Aluminum Electrolytic Capacitors | KEMET
450 | 500 | 68 | 22*30 | 20 | 0.50 | 0.6 | 3.903 | ELG686M450AQ2(1) | 105 | 2000 | Snap-In Aluminum Electrolytic Capacitors | KEMET
450 | 500 | 82 | 22*30 | 20 | 0.52 | 0.7 | 3.236 | ELG826M450AQ2(1) | 105 | 2000 | Snap-In Aluminum Electrolytic Capacitors | KEMET
450 | 500 | 100 | 22*30 | 20 | 0.55 | 0.9 | 2.654 | ELG107M450AQ2(1) | 105 | 2000 | Snap-In Aluminum Electrolytic Capacitors | KEMET
450 | 500 | 82 | 22*35 | 20 | 0.55 | 0.7 | 3.236 | ELG826M450AQ3(1) | 105 | 2000 | Snap-In Aluminum Electrolytic Capacitors | KEMET
450 | 500 | 120 | 22*35 | 20 | 0.60 | 1.1 | 2.212 | ELG127M450AQ3(1) | 105 | 2000 | Snap-In Aluminum Electrolytic Capacitors | KEMET
450 | 500 | 100 | 22*40 | 20 | 0.65 | 0.9 | 2.654 | ELG107M450AQ4(1) | 105 | 2000 | Snap-In Aluminum Electrolytic Capacitors | KEMET
450 | 500 | 150 | 22*40 | 20 | 0.68 | 1.4 | 1.769 | ELG157M450AQ4(1) | 105 | 2000 | Snap-In Aluminum Electrolytic Capacitors | KEMET
450 | 500 | 120 | 22*45 | 20 | 0.70 | 1.1 | 2.212 | ELG127M450AQ5(1) | 105 | 2000 | Snap-In Aluminum Electrolytic Capacitors | KEMET
450 | 500 | 180 | 22*45 | 20 | 0.75 | 1.6 | 1.474 | ELG187M450AQ5(1) | 105 | 2000 | Snap-In Aluminum Electrolytic Capacitors | KEMET
450 | 500 | 150 | 22*50 | 20 | 0.80 | 1.4 | 1.769 | ELG157M450AQ6(1) | 105 | 2000 | Snap-In Aluminum Electrolytic Capacitors | KEMET
450 | 500 | 220 | 22*50 | 20 | 0.85 | 2.0 | 1.206 | ELG227M450AQ6(1) | 105 | 2000 | Snap-In Aluminum Electrolytic Capacitors | KEMET
450 | 500 | 68 | 25*25 | 20 | 0.50 | 0.6 | 3.903 | ELG686M450AR1(1) | 105 | 2000 | Snap-In Aluminum Electrolytic Capacitors | KEMET
450 | 500 | 82 | 25*30 | 20 | 0.55 | 0.7 | 3.236 | ELG826M450AR2(1) | 105 | 2000 | Snap-In Aluminum Electrolytic Capacitors | KEMET
450 | 500 | 100 | 25*30 | 20 | 0.60 | 0.9 | 2.654 | ELG107M450AR2(1) | 105 | 2000 | Snap-In Aluminum Electrolytic Capacitors | KEMET
450 | 500 | 120 | 25*35 | 20 | 0.70 | 1.1 | 2.212 | ELG127M450AR3(1) | 105 | 2000 | Snap-In Aluminum Electrolytic Capacitors | KEMET
450 | 500 | 150 | 25*40 | 20 | 0.80 | 1.4 | 1.769 | ELG157M450AR4(1) | 105 | 2000 | Snap-In Aluminum Electrolytic Capacitors | KEMET
450 | 500 | 180 | 25*45 | 20 | 0.85 | 1.6 | 1.474 | ELG187M450AR5(1) | 105 | 2000 | Snap-In Aluminum Electrolytic Capacitors | KEMET
450 | 500 | 220 | 25*50 | 20 | 1.00 | 2.0 | 1.206 | ELG227M450AR6(1) | 105 | 2000 | Snap-In Aluminum Electrolytic Capacitors | KEMET
450 | 500 | 270 | 25*50 | 20 | 1.05 | 2.4 | 0.983 | ELG277M450AQ6(1) | 105 | 2000 | Snap-In Aluminum Electrolytic Capacitors | KEMET
450 | 500 | 82 | 30*25 | 20 | 0.55 | 0.7 | 3.236 | ELG826M450AS1(1) | 105 | 2000 | Snap-In Aluminum Electrolytic Capacitors | KEMET
450 | 500 | 100 | 30*25 | 20 | 0.65 | 0.9 | 2.654 | ELG107M450AS1(1) | 105 | 2000 | Snap-In Aluminum Electrolytic Capacitors | KEMET
450 | 500 | 120 | 30*30 | 20 | 0.70 | 1.1 | 2.212 | ELG127M450AS2(1) | 105 | 2000 | Snap-In Aluminum Electrolytic Capacitors | KEMET
450 | 500 | 150 | 30*30 | 20 | 0.75 | 1.4 | 1.769 | ELG157M450AS2(1) | 105 | 2000 | Snap-In Aluminum Electrolytic Capacitors | KEMET
450 | 500 | 180 | 30*35 | 20 | 0.85 | 1.6 | 1.474 | ELG187M450AS3(1) | 105 | 2000 | Snap-In Aluminum Electrolytic Capacitors | KEMET
450 | 500 | 220 | 30*40 | 20 | 1.00 | 2.0 | 1.206 | ELG227M450AS4(1) | 105 | 2000 | Snap-In Aluminum Electrolytic Capacitors | KEMET
450 | 500 | 270 | 30*45 | 20 | 1.15 | 2.4 | 0.983 | ELG277M450AS5(1) | 105 | 2000 | Snap-In Aluminum Electrolytic Capacitors | KEMET
450 | 500 | 330 | 30*45 | 20 | 1.25 | 3.0 | 0.804 | ELG337M450AS5(1) | 105 | 2000 | Snap-In Aluminum Electrolytic Capacitors | KEMET
450 | 500 | 330 | 30*50 | 20 | 1.40 | 3.0 | 0.804 | ELG337M450AS6(1) | 105 | 2000 | Snap-In Aluminum Electrolytic Capacitors | KEMET
450 | 500 | 390 | 30*50 | 20 | 1.40 | 3.0 | 0.680 | ELG397M450AS6(1) | 105 | 2000 | Snap-In Aluminum Electrolytic Capacitors | KEMET
450 | 500 | 120 | 35*25 | 20 | 0.70 | 1.1 | 2.212 | ELG127M450AT1(1) | 105 | 2000 | Snap-In Aluminum Electrolytic Capacitors | KEMET
450 | 500 | 150 | 35*25 | 20 | 0.75 | 1.4 | 1.769 | ELG157M450AT1(1) | 105 | 2000 | Snap-In Aluminum Electrolytic Capacitors | KEMET
450 | 500 | 180 | 35*30 | 20 | 0.85 | 1.6 | 1.474 | ELG187M450AT2(1) | 105 | 2000 | Snap-In Aluminum Electrolytic Capacitors | KEMET
450 | 500 | 220 | 35*30 | 20 | 1.00 | 2.0 | 1.206 | ELG227M450AT2(1) | 105 | 2000 | Snap-In Aluminum Electrolytic Capacitors | KEMET
450 | 500 | 270 | 35*35 | 20 | 1.15 | 2.4 | 0.983 | ELG277M450AT3(1) | 105 | 2000 | Snap-In Aluminum Electrolytic Capacitors | KEMET
450 | 500 | 330 | 35*40 | 20 | 1.40 | 3.0 | 0.804 | ELG337M450AT4(1) | 105 | 2000 | Snap-In Aluminum Electrolytic Capacitors | KEMET
450 | 500 | 390 | 35*45 | 20 | 1.55 | 3.0 | 0.680 | ELG397M450AT5(1) | 105 | 2000 | Snap-In Aluminum Electrolytic Capacitors | KEMET
450 | 500 | 470 | 35*45 | 20 | 1.68 | 3.0 | 0.565 | ELG477M450AT5(1) | 105 | 2000 | Snap-In Aluminum Electrolytic Capacitors | KEMET
450 | 500 | 470 | 35*50 | 20 | 1.70 | 3.0 | 0.565 | ELG477M450AT6(1) | 105 | 2000 | Snap-In Aluminum Electrolytic Capacitors | KEMET
450 | 500 | 560 | 35*50 | 20 | 1.80 | 3.0 | 0.474 | ELG567M450AT6(1) | 105 | 2000 | Snap-In Aluminum Electrolytic Capacitors | KEMET
450 | 500 | 560 | 35*60 | 20 | 2.10 | 3.0 | 0.474 | ELG567M450AT8(1) | 105 | 2000 | Snap-In Aluminum Electrolytic Capacitors | KEMET
500 | 550 | 47 | 22*25 | 25 | 0.51 | 0.5 | 7.058 | ELG476M500AQ1(1) | 105 | 2000 | Snap-In Aluminum Electrolytic Capacitors | KEMET
500 | 550 | 56 | 22*30 | 25 | 0.58 | 0.6 | 5.924 | ELG566M500AQ2(1) | 105 | 2000 | Snap-In Aluminum Electrolytic Capacitors | KEMET
500 | 550 | 82 | 22*35 | 25 | 0.72 | 0.8 | 4.046 | ELG826M500AQ3(1) | 105 | 2000 | Snap-In Aluminum Electrolytic Capacitors | KEMET
500 | 550 | 100 | 22*45 | 25 | 0.83 | 1.0 | 3.317 | ELG107M500AQ5(1) | 105 | 2000 | Snap-In Aluminum Electrolytic Capacitors | KEMET
500 | 550 | 120 | 22*50 | 25 | 0.93 | 1.2 | 2.765 | ELG127M500AQ6(1) | 105 | 2000 | Snap-In Aluminum Electrolytic Capacitors | KEMET
500 | 550 | 68 | 25*25 | 25 | 0.65 | 0.7 | 4.879 | ELG686M500AR1(1) | 105 | 2000 | Snap-In Aluminum Electrolytic Capacitors | KEMET
500 | 550 | 82 | 25*30 | 25 | 0.74 | 0.8 | 4.046 | ELG826M500AR2(1) | 105 | 2000 | Snap-In Aluminum Electrolytic Capacitors | KEMET
500 | 550 | 120 | 25*35 | 25 | 0.93 | 1.2 | 2.765 | ELG127M500AR3(1) | 105 | 2000 | Snap-In Aluminum Electrolytic Capacitors | KEMET
500 | 550 | 150 | 25*45 | 25 | 1.08 | 1.5 | 2.212 | ELG157M500AS5(1) | 105 | 2000 | Snap-In Aluminum Electrolytic Capacitors | KEMET
500 | 550 | 180 | 25*50 | 25 | 1.20 | 1.8 | 1.843 | ELG187M500AR6(1) | 105 | 2000 | Snap-In Aluminum Electrolytic Capacitors | KEMET
500 | 550 | 100 | 30*25 | 25 | 0.82 | 1.0 | 3.317 | ELG107M500AS1(1) | 105 | 2000 | Snap-In Aluminum Electrolytic Capacitors | KEMET
500 | 550 | 120 | 30*30 | 25 | 0.91 | 1.2 | 2.765 | ELG127M500AS2(1) | 105 | 2000 | Snap-In Aluminum Electrolytic Capacitors | KEMET
500 | 550 | 150 | 30*35 | 25 | 1.04 | 1.5 | 2.212 | ELG157M500AS3(1) | 105 | 2000 | Snap-In Aluminum Electrolytic Capacitors | KEMET
500 | 550 | 180 | 30*40 | 25 | 1.17 | 1.8 | 1.843 | ELG187M500AS4(1) | 105 | 2000 | Snap-In Aluminum Electrolytic Capacitors | KEMET
500 | 550 | 220 | 30*45 | 25 | 1.33 | 2.2 | 1.508 | ELG227M500AS5(1) | 105 | 2000 | Snap-In Aluminum Electrolytic Capacitors | KEMET
500 | 550 | 270 | 30*50 | 25 | 1.50 | 2.7 | 1.229 | ELG277M500AS6(1) | 105 | 2000 | Snap-In Aluminum Electrolytic Capacitors | KEMET
500 | 550 | 150 | 35*25 | 25 | 0.99 | 1.5 | 2.212 | ELG157M500AT1(1) | 105 | 2000 | Snap-In Aluminum Electrolytic Capacitors | KEMET
500 | 550 | 180 | 35*30 | 25 | 1.10 | 1.8 | 1.843 | ELG187M500AT2(1) | 105 | 2000 | Snap-In Aluminum Electrolytic Capacitors | KEMET
500 | 550 | 220 | 35*35 | 25 | 1.23 | 2.2 | 1.508 | ELG227M500AT3(1) | 105 | 2000 | Snap-In Aluminum Electrolytic Capacitors | KEMET
500 | 550 | 270 | 35*40 | 25 | 1.42 | 2.7 | 1.229 | ELG277M500AT4(1) | 105 | 2000 | Snap-In Aluminum Electrolytic Capacitors | KEMET
500 | 550 | 330 | 35*45 | 25 | 1.60 | 3.0 | 1.005 | ELG337M500AT5(1) | 105 | 2000 | Snap-In Aluminum Electrolytic Capacitors | KEMET
500 | 550 | 390 | 35*50 | 25 | 1.78 | 3.0 | 0.851 | ELG397M500AT6(1) | 105 | 2000 | Snap-In Aluminum Electrolytic Capacitors | KEMET
500 | 550 | 470 | 35*60 | 25 | 2.03 | 3.0 | 0.706 | ELG477M500AT8(1) | 105 | 2000 | Snap-In Aluminum Electrolytic Capacitors | KEMET