## Sheet
Rated Voltage /V | Rated Capacitance /uF | Case Size D*L /mm | Ripple /A 90deg 100 kHz | Ripple /A 105deg 100 kHz | Ripple /A 125deg 100 kHz | ESR /mohm 20deg 100 Hz | ESR /mohm 20deg 100 kHz | KEMET Part Number | Maximum /deg | Endurance /Hours | Type | Manufacturer
25 | 2500 | 16*27 | 36.0 | 31.4 | 21.6 | 95 | 5.5 | PHA227HKL4250ME4 | 125 | 2000 | Hybrid Axial Capacitors | KEMET
25 | 3600 | 16*35 | 36.7 | 32.0 | 22.0 | 72 | 5.3 | PHA227HKP4360ME4 | 125 | 2000 | Hybrid Axial Capacitors | KEMET
25 | 3700 | 18*27 | 39.5 | 34.5 | 23.7 | 65 | 5.0 | PHA227HLL4370ME4 | 125 | 2000 | Hybrid Axial Capacitors | KEMET
25 | 5200 | 18*35 | 40.3 | 35.2 | 24.2 | 46 | 4.8 | PHA227HLP4520ME4 | 125 | 2000 | Hybrid Axial Capacitors | KEMET
25 | 4700 | 20*27 | 41.4 | 39.4 | 27.1 | 54 | 5.1 | PHA227HML4470ME4 | 125 | 2000 | Hybrid Axial Capacitors | KEMET
25 | 6800 | 20*35 | 43.6 | 41.5 | 28.6 | 44 | 4.6 | PHA227HMP4680ME4 | 125 | 2000 | Hybrid Axial Capacitors | KEMET
25 | 8700 | 20*43 | 45.6 | 43.4 | 29.9 | 40 | 4.2 | PHA227HMS4870ME4 | 125 | 2000 | Hybrid Axial Capacitors | KEMET
35 | 1400 | 16*27 | 36.0 | 31.4 | 21.6 | 112 | 5.5 | PHA227JKL4140ME4 | 125 | 2000 | Hybrid Axial Capacitors | KEMET
35 | 2100 | 16*35 | 36.7 | 32.0 | 22.0 | 80 | 5.3 | PHA227JKP4210ME4 | 125 | 2000 | Hybrid Axial Capacitors | KEMET
35 | 2200 | 18*27 | 39.5 | 34.5 | 23.7 | 78 | 5.0 | PHA227JLL4220ME4 | 125 | 2000 | Hybrid Axial Capacitors | KEMET
35 | 3200 | 18*35 | 40.3 | 35.2 | 24.2 | 48 | 4.8 | PHA227JLP4320ME4 | 125 | 2000 | Hybrid Axial Capacitors | KEMET
35 | 2900 | 20*27 | 41.4 | 39.4 | 27.1 | 56 | 5.1 | PHA227JML4290ME4 | 125 | 2000 | Hybrid Axial Capacitors | KEMET
35 | 4200 | 20*35 | 43.6 | 41.5 | 28.6 | 46 | 4.6 | PHA227JMP4420ME4 | 125 | 2000 | Hybrid Axial Capacitors | KEMET
35 | 5400 | 20*43 | 45.6 | 43.4 | 29.9 | 43 | 4.2 | PHA227JMS4540ME4 | 125 | 2000 | Hybrid Axial Capacitors | KEMET
63 | 540 | 16*27 | 33.7 | 28.8 | 18.7 | 124 | 6.5 | PHA227MKL3540ME4 | 125 | 2000 | Hybrid Axial Capacitors | KEMET
63 | 780 | 16*35 | 34.9 | 29.6 | 19.2 | 87 | 6.0 | PHA227MKP3780ME4 | 125 | 2000 | Hybrid Axial Capacitors | KEMET
63 | 800 | 18*27 | 35.3 | 30.1 | 19.6 | 85 | 6.5 | PHA227MLL3800ME4 | 125 | 2000 | Hybrid Axial Capacitors | KEMET
63 | 1100 | 18*35 | 36.5 | 30.9 | 20.1 | 62 | 6.0 | PHA227MLP4110ME4 | 125 | 2000 | Hybrid Axial Capacitors | KEMET
63 | 1000 | 20*27 | 40.6 | 37.6 | 25.0 | 65 | 5.3 | PHA227MML4100ME4 | 125 | 2000 | Hybrid Axial Capacitors | KEMET
63 | 1500 | 20*35 | 43.1 | 40.0 | 26.7 | 55 | 4.7 | PHA227MMP4150ME4 | 125 | 2000 | Hybrid Axial Capacitors | KEMET
63 | 1900 | 20*43 | 44.6 | 41.3 | 27.6 | 45 | 4.4 | PHA227MMS4190ME4 | 125 | 2000 | Hybrid Axial Capacitors | KEMET