## Sheet
CR | DxL | IRACa Tc=70°℃ 100 kHz | IRACa Tc= 105℃ 100 kHz | IRACb T = 125°℃ 100 kHz | IRACb TC= 145°℃ 100 kHz | ESR (Maximum) 20℃ 100 Hz | ESR (Maximum) -40 to 150°C 100 kHz | Part Number
pF | mm | ARMS | ARMS | ARMS | ARMS | mOhm | mO hm
63 VDC (UR)
370 | 16x35 | 42.0 | 30.5 | 24.2 | 10.9 | 145 | 6.1 | PHA226MKP3370QE4
380 | 18x27 | 40.5 | 30.0 | 23.5 | 10.5 | 147 | 7.1 | PHA226MLL3380QE4*
560 | 18x35 | 44.0 | 32.0 | 25.4 | 11.4 | 92 | 6.0 | PHA226MLP3560QE4*
a 3,000 hours
b 2,000 hours