## Sheet
VDC | VDC Surge Voltage | Rated Capacitance 120 Hz 20°C (μF) | Case Size DxL (mm) | ESR 100 kHz 20°℃ (mQ) | RC | RC | LC 20°C 2 minutes (μA) | KEMET Part Number
[5 empty] | 100 kHz | 100 kHz
[5 empty] | 105C | 125C
[5 empty] | (mA) | (mA)
6.3 | 7.245 | 220 | 6.3x8 | 18 | 3098 | 1791 | 207.9 | A759EK227M0J(1)E018
6.3 | 7.245 | 470 | 6.3x8 | 16 | 4100 | 2370 | 444.15 | A759EK477M0J(1)E016
6.3 | 7.245 | 680 | 8x12 | 14 | 4844 | 2800 | 642.6 | A759KS687M0J(1)E014
6.3 | 7.245 | 1000 | 8x12 | 13 | 5363 | 3100 | 945 | A759KS108M0J(1)E013
6.3 | 7.245 | 1500 | 10x12 | 13 | 7093 | 4100 | 1417.5 | A759MS158M0J(1)E013
6.3 | 7.245 | 2200 | 10x 12 | 13 | 7785 | 4500 | 2079 | A759MS228M0J(1)E013
10 | 11.5 | 220 | 6.3x8 | 18 | 1903 | 1100 | 330 | A759EK227M1A(1)E018
10 | 11.5 | 330 | 6.3x8 | 18 | 2699 | 1560 | 495 | A759EK337M1A(1)E018
10 | 11.5 | 470 | 8x12 | 14 | 4844 | 2800 | 705 | A759KS477M1A(1)E014
10 | 11.5 | 820 | 8 x12 | 13 | 5190 | 3000 | 1230 | A759KS827M1A(1)E013
10 | 11.5 | 1000 | 10x12 | 12 | 7093 | 4100 | 1500 | A759MS108M1A(1)E012
10 | 11.5 | 1500 | 10x12 | 12 | 7785 | 4500 | 2250 | A759MS158M1A(1)E012
16 | 18.4 | 100 | 6.3x8 | 18 | 1903 | 1100 | 240 | A759EK107M1C(1)E018
16 | 18.4 | 220 | 8 x12 | 15 | 4429 | 2560 | 528 | A759KS227M1C(1)E015
16 | 18.4 | 330 | 8 x12 | 15 | 4429 | 2560 | 792 | A759KS337M1C(1)E015
16 | 18.4 | 470 | 10x12 | 15 | 5363 | 3100 | 1128 | A759MS477M1C(1)E015
16 | 18.4 | 560 | 10x12 | 15 | 6055 | 3500 | 1344 | A759MS567M1C(1)E015
25 | 28.75 | 100 | 8 x12 | 25 | 1817 | 1050 | 375 | A759KS107M1E(1)E025
25 | 28.75 | 150 | 8x12 | 25 | 1990 | 1150 | 562.5 | A759KS157M1E(1)E025
25 | 28.75 | 220 | 10x12 | 22 | 3633 | 2100 | 825 | A759MS227M1E(1)E022
25 | 28.75 | 220 | 8 x12 | 25 | 2699 | 1560 | 825 | A759KS227M1E(1)E025
25 | 28.75 | 330 | 10x12 | 22 | 4429 | 2560 | 1237.5 | A759MS337M1E(1)E022
25 | 28.75 | 470 | 10x12 | 20 | 4844 | 2800 | 1762.5 | A759MS477M1E(1)E020
35 | 40.3 | 10 | 5x11 | 90 | 340 | 200 | 120 | A759BQ106M1V(1)E090
35 | 40.3 | 22 | 5x11 | 80 | 600 | 350 | 120 | A759BQ226M1V(1)E080
35 | 40.3 | 33 | 5x11 | 75 | 690 | 400 | 173 | A759BQ336M1V(1)E075
35 | 40.3 | 100 | 8x12 | 31 | 4290 | 2500 | 525 | A759KS107M1V(1)E031
35 | 40.3 | 150 | 10x12 | 30 | 4630 | 2700 | 788 | A759MS157M1V(1)E030
35 | 40.3 | 180 | 8 x 11.5 | 24 | 3,400 | 2,000 | 1260 | A759KR187M1V(1)E024
35 | 40.3 | 220 | 8 x 11.5 | 24 | 3,400 | 2,000 | 1540 | A759KR227M1V(1)E024
35 | 40.3 | 270 | 10x12.5 | 22 | 3,740 | 2,200 | 1890 | A759MU277M1V(1)E022
35 | 40.3 | 330 | 10x12.5 | 22 | 3,740 | 2,200 | 2310 | A759MU337M1V(1)E022
50 | 57.5 | 10 | 5x11 | 105 | 380 | 220 | 120 | A759BQ106M1H(1)E105
50 | 57.5 | 22 | 5x11 | 75 | 560 | 310 | 165 | A759BQ226M1H(1)E075
50 | 57.5 | 39 | 8x12 | 42 | 1630 | 950 | 293 | A759KS396M1H(1)E042
50 | 57.5 | 68 | 10x12 | 32 | 2300 | 1440 | 510 | A759MS686M1H(1)E032
50 | 57.5 | 100 | 10x12 | 31 | 2830 | 1650 | 750 | A759MS107M1H(1)E031
50 | 57.5 | 440 | 10x18 | 28 | 6010 | 3500 | 3300 | A759MX447M1H(1)E028
50 | 57.5 | 680 | 13x20 | 26 | 6520 | 3800 | 5100 | A759PY687M1H(1)E026
VDC | VDC Surge | Rated Capacitance | Case Size | ESR | RC | RC | LC | Part Number
63 | 72.5 | 10 | 6.3x5 | 60 | 1,658 | 975 | 126 | A759EA106M1J(1)E060
63 | 72.5 | 12 | 6.3x 5 | 60 | 1,658 | 975 | 151 | A759EA126M1J(1)E060
63 | 72.5 | 22 | 6.3x8 | 54 | 1,998 | 1,175 | 277 | A759EK226M1J(1)E054
63 | 72.5 | 22 | 8x6 | 54 | 1,998 | 1,175 | 277 | A759KC226M1J(1)E054
63 | 72.5 | 27 | 6.3x8 | 54 | 1,998 | 1,175 | 340 | A759EK276M1J(1)E054
63 | 72.5 | 27 | 8x6 | 54 | 1,998 | 1,175 | 340 | A759KC276M1J(1)E054
63 | 72.5 | 33 | 8x8 | 36 | 2,720 | 1,600 | 416 | A759KK336M1J(1)E036
63 | 72.5 | 39 | 8x8 | 36 | 2,720 | 1,600 | 491 | A759KK396M1J(1)E036
63 | 72.5 | 47 | 8x12 | 68 | 1630 | 950 | 444 | A759KS476M1J(1)E068
63 | 72.5 | 68 | 10x12 | 47 | 1970 | 1150 | 643 | A759MS686M1J(1)E047
63 | 72.5 | 82 | 10x12 | 50 | 2500 | 1380 | 775 | A759MS826M1J(1)E050
63 | 72.5 | 150 | 10x 16 | 48 | 2610 | 1520 | 1418 | A759MW157M1J(1)E048
63 | 72.5 | 220 | 10x20 | 45 | 3600 | 2100 | 2079 | A759MY227M1J(1)E045
63 | 72.5 | 330 | 13x20 | 42 | 4030 | 2350 | 3119 | A759PY337M1J(1)E042
80 | 92 | 10 | 8x8 | 75 | 952 | 550 | 120 | A759KK106M1K(1)E075
80 | 92 | 18 | 8x8 | 75 | 1,055 | 610 | 216 | A759KK186M1K(1)E075
80 | 92 | 33 | 8x12 | 55 | 1,839 | 1,063 | 396 | A759KS336M1K(1)E055
80 | 92 | 47 | 8x12 | 45 | 2,163 | 1,250 | 564 | A759KS476M1K(1)E045
80 | 92 | 56 | 10x 12 | 45 | 2,630 | 1,520 | 672 | A759MS566M1K(1)E045
100 | 115 | 4.7 | 6.3x11 | 160 | 510 | 300 | 120 | A759EQ475M2A(1)E160
100 | 115 | 15 | 8x12 | 52 | 1,850 | 680 | 225 | A759KS156M2A(1)E052
100 | 115 | 22 | 10x12 | 45 | 2,300 | 720 | 330 | A759MS226M2A(1)E045
160 | 184 | 10 | 8 x12 | 110 | 1,350 | 550 | 240 | A759KS106M2C(1)E110
160 | 184 | 15 | 10x12 | 94 | 1,580 | 685 | 360 | A759MS156M2C(1)E094
160 | 184 | 18 | 10x12 | 90 | 1,944 | 720 | 432 | A759MS186M2C(1)E090
250 | 287.5 | 2.2 | 8x8 | 685 | 210 | 70 | 120 | A759KK225M2E(1)E685
250 | 287.5 | 3.3 | 8x12 | 512 | 450 | 175 | 124 | A759KS335M2E(1)E512
250 | 287.5 | 4.7 | 8x12 | 496 | 650 | 210 | 176 | A759KS475M2E(1)E496
250 | 287.5 | 6.8 | 10x12 | 482 | 780 | 250 | 255 | A759MS685M2E(1)E482
250 | 287.5 | 8.2 | 10x12 | 458 | 950 | 315 | 308 | A759MS825M2E(1)E458
250 | 287.5 | 82 | 18x31 | 150 | 3,200 | 1,750 | 3075 | A759SZ826M2E(1)E150
250 | 287.5 | 220 | 22x45 | 250 | 1,800 | 1,000 | 8250 | A759TC227M2E(1)E250