## Sheet
Rated Voltage | Rated Capacitance | Size Code | Case Size | Ripple Current |  | ESR | Maximum | Impedance Maximum | Part Number
(VDC) | 100 Hz 20°℃ (μF) |  | DxL(mm) | 100 Hz 85°C (A) | 10 kHz 85°℃ (A) | 100 Hz 20 ° ℃ (mΩ) |  | 10 kHz 20℃ (mΩ)
40 | 5,600 | BB | 25x30 | 3.17 | 4.09 | 131 |  | 108 | ALC70(1)562BB040
40 | 6800 | BC | 25x35 | 3.63 | 4.70 | 108 |  | 88 | ALC70(1)682BC040
40 | 8200 | BD | 25x40 | 4.08 | 5.24 | 90 |  | 74 | ALC70(1)822BD040
40 | 8200 | CB | 30x30 | 4.61 | 6.28 | 84 |  | 68 | ALC70(1)822CB040
40 | 9,100 | BD | 25x40 | 4.21 | 5.30 | 83 |  | 69 | ALC70(1)912BD040
40 | 9,100 | CB | 30x30 | 4.79 | 6.41 | 77 |  | 63 | ALC70(1)912CB040
40 | 10000 | CC | 30x35 | 5.27 | 7.16 | 69 |  | 56 | ALC70(1)103CC040
40 | 12000 | CC | 30x35 | 5.63 | 7.43 | 59 |  | 49 | ALC70(1)123CC040
40 | 15,000 | CD | 30x40 | 6.41 | 8.34 | 48 |  | 40 | ALC70(1)153CD040
40 | 16,000 | DC | 35x35 | 6.49 | 8.05 | 49 |  | 41 | ALC70(1)163DC040
40 | 18,000 | EB | 40x30 | 6.19 | 7.21 | 51 |  | 44 | ALC70(1)183EB040
40 | 20,000 | CF | 30x50 | 7.64 | 9.79 | 37 |  | 31 | ALC70(1)203CF040
40 | 20,000 | DD | 35x40 | 7.36 | 9.03 | 40 |  | 33 | ALC70(1)203DD040
40 | 22000 | DE | 35x45 | 8.00 | 9.86 | 36 |  | 30 | ALC70(1)223DE040
40 | 27,000 | DF | 35x50 | 8.80 | 10.66 | 30 |  | 25 | ALC70(1)273DF040
40 | 33000 | DH | 35 x 60 | 9.90 | 11.88 | 25 |  | 21 | ALC70(1)333DH040
40 | 36,000 | EF | 40x50 | 9.69 | 11.18 | 26 |  | 22 | ALC70(1)363EF040
40 | 39000 | EF | 40x50 | 9.75 | 11.12 | 25 |  | 22 | ALC70(1)393EF040
40 | 47,000 | EH | 40x60 | 11.02 | 12.52 | 21 |  | 18 | ALC70(1)473EH040
40 | 56000 | EJ | 40x70 | 12.04 | 13.56 | 18 |  | 16 | ALC70(1)563EJ040
40 | 68,000 | EL | 40x80 | 12.93 | 14.36 | 16 |  | 14 | ALC70(1)683EL040
40 | 82000 | EN | 40x100 | 13.87 | 15.24 | 14 |  | 13 | ALC70(1)823EN040
40 | 100000 | FP | 45x105 | 17.42 | 19.53 | 11 |  | 9 | ALC70(1)104FP040
40 | 110,000 | FP | 45x105 | 17.87 | 19.84 | 10 |  | 9 | ALC70(1)114FP040
40 | 120000 | FP | 45x105 | 18.24 | 20.07 | 10 |  | 9 | ALC70(1)124FP040
40 | 150,000 | KP | 50x105 | 19.32 | 20.82 | 9 |  | 8 | ALC70(1)154KP040
63 | 2700 | BB | 25x30 | 2.78 | 3.85 | 146 |  | 110 | ALC70(1)272BB063
63 | 3,000 | BB | 25x30 | 2.86 | 3.85 | 136 |  | 104 | ALC70(1)302BB063
63 | 3300 | BC | 25x35 | 3.20 | 4.44 | 119 |  | 90 | ALC70(1)332BC063
63 | 3900 | BC | 25x35 | 3.35 | 4.46 | 106 |  | 81 | ALC70(1)392BC063
63 | 4,700 | BD | 25x40 | 3.78 | 5.00 | 89 |  | 69 | ALC70(1)472BD063
63 | 4,700 | CB | 30x30 | 4.30 | 6.15 | 81 |  | 61 | ALC70(1)472CB063
63 | 5600 | CC | 30x35 | 4.89 | 7.06 | 68 |  | 50 | ALC70(1)562CC063
63 | 6800 | CD | 30x40 | 5.53 | 7.89 | 56 |  | 42 | ALC70(1)682CD063
63 | 7,500 | CD | 30x40 | 5.72 | 7.98 | 52 |  | 39 | ALC70(1)752CD063
63 | 8,200 | DC | 35x 35 | 5.79 | 7.50 | 53 |  | 41 | ALC70(1)822DC063
63 | 9,100 | EB | 40x30 | 5.46 | 6.53 | 57 |  | 47 | ALC70(1)912EB063
63 | 10,000 | CF | 30x50 | 6.85 | 9.40 | 40 |  | 30 | ALC70(1)103CF063
63 | 10,000 | DD | 35x40 | 6.55 | 8.44 | 44 |  | 34 | ALC70(1)103DD063
63 | 12000 | DE | 35x45 | 7.28 | 9.27 | 37 |  | 29 | ALC70(1)123DE063
63 | 13,000 | DF | 35x 50 | 7.82 | 10.03 | 34 |  | 26 | ALC70(1)133DF063
63 | 15000 | DG | 35 x 55 | 8.43 | 10.69 | 30 |  | 23 | ALC70(1)153DG063
63 | 18,000 | EF | 40x50 | 8.67 | 10.35 | 29 |  | 24 | ALC70(1)183EF063
63 | 22000 | EH | 40x60 | 9.85 | 11.70 | 24 |  | 20 | ALC70(1)223EH063
63 | 24,000 | EH | 40x60 | 9.94 | 11.62 | 23 |  | 19 | ALC70(1)243EH063
63 | 27000 | EJ | 40x70 | 10.87 | 12.72 | 21 |  | 17 | ALC70(1)273EJ063
63 | 33,000 | EL | 40x80 | 11.75 | 13.51 | 18 |  | 15 | ALC70(1)333EL063
63 | 39000 | EN | 40x100 | 12.68 | 14.45 | 16 |  | 13 | ALC70(1)393EN063
63 | 39,000 | EM | 40x90 | 12.46 | 14.11 | 16 |  | 14 | ALC70(1)393EM063
63 | 47000 | FP | 45x 105 | 15.83 | 18.61 | 12 |  | 10 | ALC70(1)473FP063
63 | 56,000 | FP | 45x105 | 16.62 | 19.04 | 11 |  | 9 | ALC70(1)563FP063
63 | 68000 | KP | 50x105 | 17.60 | 19.64 | 10 |  | 9 | ALC70(1)683KP063
63 | 75,000 | KP | 50x105 | 17.87 | 19.71 | 10 |  | 9 | ALC70(1)753KP063
100 | 1,200 | BB | 25x30 | 2.39 | 3.28 | 221 |  | 175 | ALC70(1)122BB100
100 | 1500 | BC | 25x 35 | 2.77 | 3.80 | 177 |  | 139 | ALC70(1)152BC100
100 | 1,800 | BD | 25x40 | 3.13 | 4.28 | 148 |  | 117 | ALC70(1)182BD100
100 | 2,000 | CB | 30x30 | 3.63 | 5.20 | 128 |  | 100 | ALC70(1)202CB100
100 | 2200 | CC | 30x35 | 4.02 | 5.89 | 114 |  | 88 | ALC70(1)222CC100
100 | 2700 | CD | 30x40 | 4.57 | 6.64 | 93 |  | 72 | ALC70(1)272CD100
100 | 3,000 | CD | 30x40 | 4.76 | 6.77 | 86 | 67 | ALC70(1)302CD100
100 | 3,300 | DC | 35x35 | 4.89 | 6.47 | 84 | 67 | ALC70(1)332DC100
100 | 3,600 | EB | 40x30 | 4.68 | 5.73 | 89 | 73 | ALC70(1)362EB100
100 | 3,900 | CF | 30 x 50 | 5.67 | 8.01 | 66 | 52 | ALC70(1)392CF100
100 | 4,300 | DD | 35x40 | 5.63 | 7.30 | 66 | 53 | ALC70(1)432DD100
100 | 4700 | DE | 35x45 | 6.15 | 8.07 | 60 | 47 | ALC70(1)472DE100
100 | 5,600 | DF | 35x50 | 6.77 | 8.76 | 51 | 41 | ALC70(1)562DF100
100 | 6800 | DG | 35x55 | 7.42 | 9.40 | 43 | 35 | ALC70(1)682DG100
100 | 8,200 | EF | 40x50 | 7.59 | 9.04 | 42 | 35 | ALC70(1)822EF100
100 | 10,000 | EH | 40x60 | 8.70 | 10.35 | 34 | 29 | ALC70(1)103EH100
100 | 12000 | EJ | 40x70 | 9.66 | 11.40 | 29 | 24 | ALC70(1)123EJ100
100 | 15,000 | EL | 40x80 | 10.57 | 12.21 | 25 | 21 | ALC70(1)153EL100
100 | 18000 | EN | 40x100 | 11.65 | 13.37 | 21 | 18 | ALC70(1)183EN100
100 | 22000 | FP | 45x105 | 14.68 | 17.40 | 16 | 13 | ALC70(1)223FP100
100 | 24,000 | FP | 45x105 | 15.03 | 17.57 | 15 | 13 | ALC70(1)243FP100
100 | 27000 | KP | 50x105 | 15.74 | 18.07 | 14 | 12 | ALC70(1)273KP100
100 | 30,000 | KP | 50 x105 | 16.07 | 18.16 | 14 | 12 | ALC70(1)303KP100
200 200 | 360 390 | BB BB | 25x30 25x30 | 1.33 1.35 | 2.61 | 613 | 382 | ALC70(1)361BB200
200 | 470 | BC | 25x35 | 1.54 | 2.64 | 595 | 357 | ALC70(1)391BB200
200 | 560 | BD | 25x40 | 1.78 | 3.04 | 492 | 295 | ALC70(1)471BC200
200 | 620 | CB | 30x30 | 2.00 | 4.02 | 352 | 218 | ALC70(1)621CB200
200 | 680 | CC | 30x35 | 2.11 | 4.40 | 334 | 197 | ALC70(1)681CC200
200 | 820 | CD | 30x40 | 2.39 | 4.96 | 277 | 164 | ALC70(1)821CD200
200 | 910 | CD | 30x40 | 2.60 | 5.21 | 240 | 149 | ALC70(1)911CD200
200 | 1000 | DC | 35x35 | 2.76 | 5.29 | 234 | 141 | ALC70(1)102DC200
200 | 1,100 | DC | 35x 35 | 2.96 | 5.42 | 206 | 130 | ALC70(1)112DC200
200 | 1,100 | EB | 40x30 | 2.96 | 5.07 | 216 | 139 | ALC70(1)112EB200
200 | 1200 | EB | 40x30 | 2.99 | 5.07 | 210 | 131 | ALC70(1)122EB200
200 | 1,300 | CF | 30x50 | 3.27 | 6.41 | 170 | 106 | ALC70(1)132CF200
200 | 1,300 | DD | 35x40 | 3.32 | 6.11 | 174 | 110 | ALC70(1)132DD200
200 | 1500 | DE | 35x45 | 3.58 | 6.71 | 157 | 96 | ALC70(1)152DE200
200 | 1,800 | DF | 35x50 | 4.11 | 7.42 | 127 | 81 | ALC70(1)182DF200
200 | 2200 | EF | 40x50 | 4.62 | 8.04 | 113 | 70 | ALC70(1)222EF200
200 | 2,400 | EF | 40x 50 | 4.90 | 8.13 | 101 | 66 | ALC70(1)242EF200
200 | 2700 | EH | 40x60 | 5.29 | 9.15 | 92 | 57 | ALC70(1)272EH200
200 | 3,000 | EH | 40x60 | 5.67 | 9.30 | 81 | 53 | ALC70(1)302EH200
200 | 3300 | EH | 40x60 | 5.76 | 9.37 | 78 | 50 | ALC70(1)332EH200
200 | 3900 | EJ | 40x70 | 6.44 | 10.36 | 67 | 43 | ALC70(1)392EJ200
200 | 4,300 | EL | 40x80 | 7.04 | 11.13 | 58 | 39 | ALC70(1)432EL200
200 | 4700 | EL | 40x80 | 7.16 | 11.24 | 57 | 37 | ALC70(1)472EL200
200 | 5600 | EN | 40x100 | 7.94 | 12.31 | 48 | 31 | ALC70(1)562EN200
200 | 6800 | FP | 45x105 | 9.47 | 15.53 | 38 | 24 | ALC70(1)682FP200
200 | 7,500 | FP | 45x105 | 10.20 | 15.97 | 34 | 22 | ALC70(1)752FP200
200 | 8200 | KP | 50x105 | 10.63 | 16.54 | 33 | 21 | ALC70(1)822KP200
200 | 9,100 | KP | 50x105 | 11.39 | 16.89 | 29 | 20 | ALC70(1)912KP200
200 | 10000 | KP | 50x105 | 11.63 | 17.10 | 29 | 19 | ALC70(1)103KP200
250 | 270 | BB | 25x30 | 1.22 | 2.59 | 678 | 393 | ALC70(1)271BB250
250 | 330 | BC | 25x35 | 1.40 | 2.99 | 554 | 306 | ALC70(1)331BC250
250 | 390 | BD | 25x40 | 1.57 | 3.34 | 469 | 259 | ALC70(1)391BD250
250 | 430 | BD | 25x40 | 1.65 | 3.44 | 428 | 249 | ALC70(1)431BD250
250 | 470 | CB | 30x30 | 1.84 | 4.01 | 386 | 223 | ALC70(1)471CB250
250 | 560 | cC | 30x35 | 2.08 | 4.57 | 323 | 177 | ALC70(1)561CC250
250 | 680 | CD | 30x40 | 2.37 | 5.17 | 267 | 154 | ALC70(1)681CD250
250 | 820 | DC | 35x 35 | 2.71 | 5.39 | 228 | 134 | ALC70(1)821DC250
250 | 820 | EB | 40x30 | 2.73 | 5.05 | 239 | 143 | ALC70(1)821EB250
250 | 910 | CF | 30x50 | 2.88 | 6.21 | 200 | 116 | ALC70(1)911CF250
250 | 1,000 | DD | 35x40 | 3.09 | 6.12 | 188 | 111 | ALC70(1)102DD250
250 | 1200 | DE | 35x45 | 3.48 | 6.81 | 157 | 89 | ALC70(1)122DE250
250 | 1,300 | DF | 35 x 50 | 3.71 | 7.33 | 145 | 85 | ALC70(1)132DF250
250 | 1500 | DG | 35x 55 | 4.06 | 7.92 | 126 | 71 | ALC70(1)152DG250
250 | 1,800 | EF | 40x50 | 4.53 | 8.11 | 111 | 67 | ALC70(1)182EF250
250 | 2200 | EH | 40x60 | 5.20 | 9.26 | 91 | 53 | ALC70(1)222EH250
250 | 2,400 | EH | 40x60 | 5.40 | 9.33 | 85 | 52 | ALC70(1)242EH250
250 | 2700 | EJ | 40x70 | 5.90 | 10.26 | 75 | 44 | ALC70(1)272EJ250
250 | 3,300 | EL | 40x80 | 6.61 | 11.13 | 63 | 39 | ALC70(1)332EL250
250 | 3900 | EN | 40x100 | 7.29 | 12.13 | 53 | 32 | ALC70(1)392EN250
250 | 4700 | FP | 45x105 | 8.59 | 15.19 | 43 | 25 | ALC70(1)472FP250
250 | 5,600 | FP | 45x105 | 9.46 | 15.90 | 37 | 23 | ALC70(1)562FP250
250 | 6,800 | KP | 50 x105 | 10.63 | 16.84 | 32 | 20 | ALC70(1)682KP250
350 | 150 | BB | 25x30 | 0.99 | 2.47 | 929 | 432 | ALC70(1)151BB350
350 | 160 | BB | 25x30 | 1.02 | 2.52 | 873 | 454 | ALC70(1)161BB350
350 | 180 | BC | 25x35 | 1.12 | 2.82 | 773 | 359 | ALC70(1)181BC350
350 | 220 | BC | 25x35 | 1.25 | 3.02 | 639 | 300 | ALC70(1)221BC350
350 | 240 | BD | 25x40 | 1.34 | 3.30 | 583 | 303 | ALC70(1)241BD350
350 | 270 | CB | 30x30 | 1.51 | 3.84 | 514 | 266 | ALC70(1)271CB350
350 | 330 | CC | 30x35 | 1.73 | 4.41 | 420 | 195 | ALC70(1)331CC350
350 | 390 | CD | 30x40 | 1.94 | 4.94 | 356 | 184 | ALC70(1)391CD350
350 | 470 | DC | 35x35 | 2.25 | 5.26 | 302 | 158 | ALC70(1)471DC350
350 | 470 | EB | 40x30 | 2.29 | 5.00 | 312 | 166 | ALC70(1)471EB350
350 | 560 | CF | 30x50 | 2.46 | 6.11 | 249 | 129 | ALC70(1)561CF350
350 | 560 | DD | 35x40 | 2.53 | 5.93 | 253 | 133 | ALC70(1)561DD350
350 | 680 | DE | 35x 45 | 2.87 | 6.63 | 209 | 100 | ALC70(1)681DE350
350 | 750 | DF | 35x 50 | 3.09 | 7.15 | 190 | 100 | ALC70(1)751DF350
350 | 820 | DF | 35x 50 | 3.23 | 7.31 | 175 | 84 | ALC70(1)821DF350
350 | 1000 | EF | 40x50 | 3.76 | 8.00 | 148 | 73 | ALC70(1)102EF350
350 | 1,100 | EF | 40x50 | 3.93 | 8.09 | 136 | 74 | ALC70(1)112EF350
350 | 1200 | EH | 40x60 | 4.27 | 9.07 | 123 | 61 | ALC70(1)122EH350
350 | 1,300 | EH | 40x60 | 4.44 | 9.20 | 115 | 62 | ALC70(1)132EH350
350 | 1500 | EJ | 40x70 | 4.90 | 10.09 | 100 | 50 | ALC70(1)152EJ350
350 | 1800 | EL | 40x80 | 5.46 | 10.94 | 84 | 42 | ALC70(1)182EL350
350 | 2,000 | EL | 40x80 | 5.77 | 11.15 | 77 | 43 | ALC70(1)202EL350
350 | 2200 | EN | 40x100 | 6.13 | 11.94 | 70 | 36 | ALC70(1)222EN350
350 | 2700 | KP | 45x105 | 7.22 | 14.88 | 55 | 28 | ALC70(1)272FP350
350 | 3,300 | FP | 45x105 | 8.14 | 15.80 | 47 | 26 | ALC70(1)332FP350
350 | 3,900 | KP | 50x105 | 9.11 | 16.74 | 41 | 23 | ALC70(1)392KP350
400 | 150 | BB | 25x30 | 1.01 | 2.46 | 915 | 482 | ALC70(1)151BB400
400 | 180 | BC | 25x35 | 1.15 | 2.82 | 761 | 359 | ALC70(1)181BC400
400 | 220 | BD | 25x40 | 1.31 | 3.20 | 624 | 328 | ALC70(1)221BD400
400 | 220 | CB | 30x30 | 1.38 | 3.55 | 616 | 321 | ALC70(1)221CB400
400 | 270 | cC | 30x35 | 1.59 | 4.08 | 502 | 234 | ALC70(1)271CC400
400 | 330 | CD | 30x40 | 1.81 | 4.64 | 411 | 214 | ALC70(1)331CD400
400 | 360 | CD | 30x40 | 1.90 | 4.80 | 378 | 198 | ALC70(1)361CD400
400 | 390 | DC | 35x35 | 2.08 | 4.96 | 354 | 187 | ALC70(1)391DC400
400 | 430 | EB | 40x30 | 2.22 | 4.83 | 334 | 180 | ALC70(1)431EB400
400 | 470 | CF | 30 x 50 | 2.29 | 5.73 | 290 | 152 | ALC70(1)471CF400
400 | 510 | DD | 35x 40 | 2.46 | 5.74 | 272 | 145 | ALC70(1)511DD400
400 | 560 | DE | 35x45 | 2.65 | 6.25 | 247 | 118 | ALC70(1)561DE400
400 | 680 | DF | 35x 50 | 2.99 | 6.92 | 205 | 109 | ALC70(1)681DF400
400 | 820 | EF | 40x50 | 3.47 | 7.62 | 175 | 93 | ALC70(1)821EF400
400 | 910 | EF | 40x50 | 3.65 | 7.76 | 159 | 86 | ALC70(1)911EF400
400 | 1,000 | EH | 40x60 | 3.97 | 8.66 | 143 | 76 | ALC70(1)102EH400
400 | 1,200 | EH | 40x60 | 4.35 | 8.97 | 122 | 67 | ALC70(1)122EH400
400 | 1500 | EJ | 40x70 | 5.01 | 10.01 | 99 | 50 | ALC70(1)152EJ400
400 | 1,600 | EL | 40x80 | 5.27 | 10.65 | 92 | 51 | ALC70(1)162EL400
400 | 1800 | EL | 40x80 | 5.60 | 10.89 | 84 | 43 | ALC70(1)182EL400
400 | 2200 | EN | 40x100 | 6.32 | 12.01 | 69 | 36 | ALC70(1)222EN400
400 | 2,700 | FP | 45x105 | 7.49 | 15.09 | 55 | 30 | ALC70(1)272FP400
400 400 | 3300 | KP KP | 50x105 50x105 | 8.57 | 16.23 | 47 | 24 | ALC70(1)332KP400 ALC70(1)362KP400
| 3,600 |  |  | 8.98 | 16.52 | 43 | 25
450 | 120 | BB | 25x30 | 0.93 | 2.25 | 1165 | 654 | ALC70(1)121BB450
450 | 150 | CB | 30x30 | 1.16 | 2.98 | 920 | 512 | ALC70(1)151CB450
450 | 180 | BD | 25x40 | 1.22 | 2.94 | 778 | 437 | ALC70(1)181BD450
450 | 180 | CB | 30x30 | 1.28 | 3.23 | 770 | 430 | ALC70(1)181CB450
450 | 220 | CD | 30x40 | 1.50 | 3.84 | 628 | 349 | ALC70(1)221CD450
450 | 270 | CD | 30x40 | 1.68 | 4.23 | 514 | 262 | ALC70(1)271CD450
450 | 300 | CD | 30x40 | 1.79 | 4.43 | 464 | 259 | ALC70(1)301CD450
450 | 330 | DC | 35x35 | 1.97 | 4.64 | 427 | 241 | ALC70(1)331DC450
450 | 360 | EB | 40x30 | 2.10 | 4.56 | 405 | 231 | ALC70(1)361EB450
450 | 390 | CF | 30x50 | 2.14 | 5.28 | 357 | 200 | ALC70(1)391CF450
450 | 390 | DD | 35x40 | 2.21 | 5.22 | 361 | 203 | ALC70(1)391DD450
450 | 470 | DF | 35 x 50 | 2.54 | 6.07 | 299 | 167 | ALC70(1)471DF450
450 | 560 | DF | 35 x 50 | 2.80 | 6.45 | 253 | 143 | ALC70(1)561DF450
450 | 680 | DH | 35x 60 | 3.20 | 7.34 | 209 | 109 | ALC70(1)681DH450
450 | 750 | EF | 40x50 | 3.42 | 7.33 | 195 | 112 | ALC70(1)751EF450
450 | 820 | EH | 40x60 | 3.71 | 8.14 | 177 | 100 | ALC70(1)821EH450
450 | 1,000 | EH | 40x60 | 4.11 | 8.53 | 148 | 85 | ALC70(1)102EH450
450 | 1200 | EL | 40x80 | 4.69 | 9.87 | 123 | 66 | ALC70(1)122EL450
450 | 1,300 | EL | 40x80 | 4.91 | 10.09 | 114 | 66 | ALC70(1)132EL450
450 | 1500 | EN | 40x100 | 5.34 | 10.88 | 99 | 54 | ALC70(1)152EN450
450 | 1800 | EN | 40x100 | 5.94 | 11.49 | 85 | 46 | ALC70(1)182EN450
450 | 2,000 | FP | 45x105 | 6.97 | 14.41 | 68 | 39 | ALC70(1)202FP450
450 | 2200 | KP | 50x105 | 7.52 | 15.23 | 63 | 33 | ALC70(1)222KP450
450 | 2,700 | KP | 50x105 | 8.45 | 15.99 | 53 | 31 | ALC70(1)272KP450
500 | 82 | BB | 25x30 | 0.77 | 1.67 | 2451 | 1692 | ALC70(1)820BB500
500 | 91 | BB | 25x30 | 0.82 | 1.75 | 2213 | 1568 | ALC70(1)910BB500
500 | 100 | BC | 25x35 | 0.89 | 1.92 | 2009 | 1387 | ALC70(1)101BC500
500 | 120 | BD | 25x40 | 1.00 | 2.16 | 1675 | 1156 | ALC70(1)121BD500
500 | 120 | CB | 30x30 | 1.05 | 2.32 | 1668 | 1149 | ALC70(1)121CB500
500 | 130 | BD | 25x40 | 1.05 | 2.25 | 1548 | 1097 | ALC70(1)131BD500
500 | 130 | CB | 30x30 | 1.10 | 2.41 | 1541 | 1090 | ALC70(1)131CB500
500 | 150 | CC | 30x35 | 1.22 | 2.69 | 1335 | 920 | ALC70(1)151CC500
500 | 180 | CC | 30x35 | 1.35 | 2.94 | 1115 | 769 | ALC70(1)181CC500
500 | 220 | CD | 30x40 | 1.55 | 3.36 | 913 | 646 | ALC70(1)221CD500
500 | 240 | DC | 35x35 | 1.71 | 3.61 | 841 | 597 | ALC70(1)241DC500
500 | 270 | EB | 40x30 | 1.86 | 3.74 | 765 | 545 | ALC70(1)271EB500
500 | 300 | CF | 30x50 | 1.91 | 4.11 | 670 | 475 | ALC70(1)301CF500
500 | 300 | DD | 35x40 | 1.97 | 4.15 | 674 | 478 | ALC70(1)301DD500
500 | 330 | DE | 35 x 45 | 2.12 | 4.49 | 612 | 423 | ALC70(1)331DE500
500 | 390 | DF | 35x 50 | 2.37 | 4.97 | 519 | 359 | ALC70(1)391DF500
500 | 430 | DF | 35x50 | 2.50 | 5.19 | 472 | 335 | ALC70(1)431DF500
500 | 470 | DG | 35 x 55 | 2.66 | 5.53 | 431 | 299 | ALC70(1)471DG500
500 | 560 | EF | 40x50 | 3.02 | 6.04 | 370 | 264 | ALC70(1)561EF500
500 | 680 | EH | 40x60 | 3.46 | 6.89 | 305 | 212 | ALC70(1)681EH500
500 | 750 | EH | 40x60 | 3.65 | 7.13 | 278 | 199 | ALC70(1)751EH500
500 | 820 | EJ | 40x70 | 3.91 | 7.70 | 254 | 177 | ALC70(1)821EJ500
500 | 1,000 | EL | 40x80 | 4.42 | 8.53 | 209 | 150 | ALC70(1)102EL500
500 | 1200 | EN | 40x100 | 4.93 | 9.38 | 175 | 123 | ALC70(1)122EN500
500 | 1500 | FP | 45x105 | 5.85 | 10.93 | 153 | 112 | ALC70(1)152FP500
500 | 1,600 | FP | 45x105 | 6.09 | 11.29 | 144 | 107 | ALC70(1)162FP500
500 | 1800 | KP | 50 x105 | 6.68 | 12.15 | 130 | 96 | ALC70(1)182KP500
500 | 2,200 | KP | 50x105 | 7.53 | 13.20 | 108 | 81 | ALC70(1)222KP500
550 | 68 | BB | 25x30 | 0.64 | 1.01 | 6330 | 5473 | ALC70(1)680BB550
550 | 75 | BB | 25x30 | 0.67 | 1.06 | 5733 | 4984 | ALC70(1)750BB550
550 | 82 | BB | 25x30 | 0.70 | 1.11 | 5257 | 4546 | ALC70(1)820BB550
550 | 100 | BC | 25x35 | 0.81 | 1.28 | 4310 | 3727 | ALC70(1)101BC550
550 | 120 | BD | 25x40 | 0.92 | 1.44 | 3586 | 3118 | ALC70(1)121BD550
550 | 120 | CB | 30x30 | 0.96 | 1.52 | 3578 | 3110 | ALC70(1)121CB550
550 | 150 | CC | 30x35 | 1.11 | 1.77 | 2868 | 2479 | ALC70(1)151CC550
550 | 180 | CD | 30x40 | 1.26 | 2.00 | 2390 | 2066 | ALC70(1)181CD550
550 | 200 | CD | 30x40 | 1.34 | 2.12 | 2149 | 1868 | ALC70(1)201CD550
550 | 220 | DC | 35x35 | 1.49 | 2.33 | 1958 | 1703 | ALC70(1)221DC550
550 | 240 | EB | 40x30 | 1.60 | 2.46 | 1825 | 1588 | ALC70(1)241EB550
550 | 270 | CF | 30 x 50 | 1.65 | 2.59 | 1593 | 1384 | ALC70(1)271CF550
550 | 270 | DD | 35x40 | 1.70 | 2.66 | 1596 | 1388 | ALC70(1)271DD550
550 | 330 | DE | 35x45 | 1.94 | 3.03 | 1309 | 1133 | ALC70(1)331DE550
550 | 360 | DF | 35x50 | 2.08 | 3.24 | 1198 | 1042 | ALC70(1)361DF550
550 | 390 | DF | 35x 50 | 2.16 | 3.38 | 1109 | 959 | ALC70(1)391DF550
550 | 470 | DH | 35 x 60 | 2.46 | 3.85 | 920 | 800 | ALC70(1)471DH550
550 | 470 | EF | 40x 50 | 2.52 | 3.90 | 933 | 808 | ALC70(1)471EF550
550 | 510 | EF | 40x50 | 2.64 | 4.05 | 860 | 749 | ALC70(1)511EF550
550 | 560 | EH | 40x60 | 2.85 | 4.41 | 783 | 678 | ALC70(1)561EH550
550 | 620 | EH | 40x60 | 3.03 | 4.64 | 708 | 616 | ALC70(1)621EH550
550 | 680 | EH | 40x60 | 3.17 | 4.85 | 648 | 561 | ALC70(1)681EH550
550 | 820 | EJ | 40x70 | 3.59 | 5.47 | 538 | 466 | ALC70(1)821EJ550
550 | 910 | EL | 40x80 | 3.87 | 5.88 | 484 | 421 | ALC70(1)911EL550
550 | 1000 | EN | 40x100 | 4.08 | 6.22 | 441 | 382 | ALC70(1)102EN550
550 | 1200 | EN | 40x100 | 4.57 | 6.88 | 369 | 320 | ALC70(1)122EN550
550 | 1,300 | FP | 45x105 | 5.12 | 7.94 | 316 | 273 | ALC70(1)132FP550
550 | 1500 | KP | 50x105 | 5.72 | 8.79 | 278 | 239 | ALC70(1)152KP550
550 | 1,800 | KP | 50x105 | 6.40 | 9.70 | 233 | 201 | ALC70(1)182KP550
600 | 47 | BB | 25x 30 | 0.69 | 1.54 | 2705 | 1739 | ALC70(1)470BB600
600 | 51 | BB | 25x30 | 0.72 | 1.60 | 2496 | 1723 | ALC70(1)510BB600
600 | 56 | BC | 25x35 | 0.78 | 1.74 | 2269 | 1458 | ALC70(1)560BC600
600 | 68 | BC | 25x35 | 0.87 | 1.91 | 1874 | 1207 | ALC70(1)680BC600
600 | 82 | BD | 25x40 | 0.99 | 2.17 | 1555 | 1074 | ALC70(1)820BD600
600 | 82 | CB | 30x30 | 1.03 | 2.32 | 1548 | 1067 | ALC70(1)820CB600
600 | 100 | cC | 30x35 | 1.19 | 2.66 | 1269 | 815 | ALC70(1)101CC600
600 | 120 | CD | 30x40 | 1.34 | 3.00 | 1058 | 679 | ALC70(1)121CD600
600 | 130 | CD | 30x40 | 1.40 | 3.13 | 977 | 674 | ALC70(1)131CD600
600 | 150 | DC | 35x35 | 1.60 | 3.46 | 853 | 589 | ALC70(1)151DC600
600 | 160 | EB | 40x30 | 1.69 | 3.53 | 817 | 566 | ALC70(1)161EB600
600 | 180 | CF | 30x 50 | 1.75 | 3.87 | 707 | 488 | ALC70(1)181CF600
600 | 180 | DD | 35x40 | 1.81 | 3.91 | 711 | 491 | ALC70(1)181DD600
600 | 220 | DE | 35x45 | 2.06 | 4.43 | 582 | 376 | ALC70(1)221DE600
600 | 240 | DF | 35 x 50 | 2.20 | 4.74 | 534 | 369 | ALC70(1)241DF600
600 | 270 | DG | 35x55 | 2.38 | 5.12 | 475 | 306 | ALC70(1)271DG600
600 | 330 | EF | 40x50 | 2.75 | 5.69 | 397 | 275 | ALC70(1)331EF600
600 | 390 | EH | 40x60 | 3.10 | 6.42 | 336 | 218 | ALC70(1)391EH600
600 | 430 | EH | 40x60 | 3.27 | 6.67 | 306 | 212 | ALC70(1)431EH600
600 | 470 | EJ | 40x70 | 3.50 | 7.19 | 279 | 182 | ALC70(1)471EJ600
600 | 560 | EL | 40x80 | 3.91 | 7.91 | 235 | 153 | ALC70(1)561EL600
600 | 620 | EL | 40x80 | 4.15 | 8.24 | 214 | 149 | ALC70(1)621EL600
600 | 680 | EN | 40x100 | 4.38 | 8.75 | 195 | 127 | ALC70(1)681EN600
600 | 820 | EN | 40x100 | 4.92 | 9.48 | 163 | 107 | ALC70(1)821EN600
600 | 1,000 | FP | 45x105 | 5.75 | 11.48 | 132 | 92 | ALC70(1)102FP600
600 | 1200 | KP | 50 x105 | 6.57 | 12.70 | 113 | 74 | ALC70(1)122KP600
600 | 1,300 | KP | 50x105 | 6.89 | 13.12 | 105 | 73 | ALC70(1)132KP600
630 | 56 | BB | 25x30 | 0.75 | 1.65 | 2331 | 1604 | ALC70(1)560BB630
630 | 68 | BC | 25x35 | 0.86 | 1.90 | 1919 | 1320 | ALC70(1)680BC630
630 | 82 | BD | 25x40 | 0.98 | 2.16 | 1592 | 1095 | ALC70(1)820BD630
630 | 82 | CB | 30x30 | 1.03 | 2.30 | 1584 | 1088 | ALC70(1)820CB630
630 | 100 | CC | 30x35 | 1.18 | 2.65 | 1299 | 892 | ALC70(1)101CC630
630 | 120 | CD | 30x40 | 1.34 | 3.00 | 1083 | 744 | ALC70(1)121CD630
630 | 150 | DC | 35x35 | 1.58 | 3.43 | 873 | 601 | ALC70(1)151DC630
630 | 150 | EB | 40x30 | 1.63 | 3.44 | 889 | 612 | ALC70(1)151EB630