## Sheet
VDC | Rated Capacitance | Size Code | Case Size | Ripple Current |  | ESR Maximum | Impedance Maximum | Part Number
| 100 Hz 20℃ (μF) |  | DxL(mm) | 100 Hz 105°℃ (A) | 10 kHz 105°C (A) | 100 Hz 20°℃ (mQ) | 10 kHz 20℃ (mΩ)
25 | 15000 | DA | 36x 52 | 6.9 | 7.3 | 24 | 20 | ALS4(1)(2)153DA025
25 | 22000 | DB | 36 x 62 | 8.4 | 8.8 | 17 | 15 | ALS4(1)(2)223DB025
25 | 33000 | DE | 36x82 | 11.1 | 11.7 | 11 | 10 | ALS4(1)(2)333DE025
25 | 47000 | DF | 36x105 | 14.0 | 14.7 | 9 | 8 | ALS4(1)(2)473DF025
25 | 68000 | KE | 51x82 | 12.0 | 12.2 | 13 | 12 | ALS4(1)(2)683KE025
25 | 100000 | KF | 51 x105 | 16.4 | 16.7 | 9 | 8 | ALS4(1)(2)104KF025
25 | 150000 | ND | 77 x 75 | 13.7 | 13.8 | 13 | 13 | ALS4(1)(2)154ND025
25 | 150000 | MF | 66x105 | 23.8 | 24.1 | 6 | 6 | ALS4(1)(2)154MF025
25 | 150000 | QD | 90x75 | 18.7 | 18.8 | 10 | 10 | ALS4(1)(2)154QD025
25 | 220000 | QC | 90 x 67 | 18.6 | 19.2 | 9 | 8 | ALS4(1)(2)224QC025
25 | 220000 | NF | 77 x105 | 22.3 | 22.4 | 8 | 7 | ALS4(1)(2)224NF025
25 | 330000 | QH | 90x98 | 22.3 | 22.4 | 8 | 8 | ALS4(1)(2)334QH025
25 | 330000 | NP | 77 x 146 | 31.0 | 31.1 | 5 | 5 | ALS4(1)(2)334NP025
25 | 470000 | QP | 90x146 | 36.9 | 37.1 | 4 | 4 | ALS4(1)(2)474QP025
25 | 470000 | NT | 77x220 | 38.9 | 39.8 | 4 | 4 | ALS4(1)(2)474NT025
25 | 680000 | QT | 90x220 | 47.0 | 48.1 | 4 | 3 | ALS4(1)(2)684QT025
40 | 10000 | DA | 36x52 | 6.6 | 6.9 | 23 | 19 | ALS4(1)(2)103DA040
40 | 10000 | DB | 36x 62 | 8.1 | 8.7 | 19 | 16 | ALS4(1)(2)103DB040
40 | 15000 | DE | 36x82 | 10.8 | 11.6 | 13 | 10 | ALS4(1)(2)153DE040
40 | 22000 | DF | 36x 105 | 13.6 | 14.5 | 10 | 8 | ALS4(1)(2)223DF040
40 | 33000 | KE | 51x82 | 11.7 | 12.0 | 13 | 12 | ALS4(1)(2)333KE040
40 | 47000 | KF | 51 x 105 | 16.2 | 16.6 | 9 | 8 | ALS4(1)(2)473KF040
40 | 68000 | ND | 77x75 | 13.9 | 14.0 | 13 | 13 | ALS4(1)(2)683ND040
40 | 100000 | MF | 66x 105 | 20.6 | 20.8 | 7 | 7 | ALS4(1)(2)104MF040
40 | 100000 | QC | 90x 67 | 17.7 | 18.5 | 10 | 9 | ALS4(1)(2)104QC040
40 | 100000 | QD | 90 x 75 | 16.0 | 16.1 | 12 | 11 | ALS4(1)(2)104QD040
40 | 100000 | NF | 77x105 | 22.4 | 22.7 | 7 | 7 | ALS4(1)(2)104NF040
40 | 150000 | QH | 90x98 | 22.6 | 22.8 | 8 | 8 | ALS4(1)(2)154QH040
40 | 150000 | NP | 77 x146 | 31.3 | 31.6 | 5 | 5 | ALS4(1)(2)154NP040
40 | 220000 | QP | 90x146 | 36.8 | 37.1 | 4 | 4 | ALS4(1)(2)224QP040
40 | 220000 | NT | 77x220 | 37.7 | 39.2 | 4 | 4 | ALS4(1)(2)224NT040
40 | 330000 | QT | 90x220 | 45.6 | 47.0 | 4 | 4 | ALS4(1)(2)334QT040
63 | 3300 | DA | 36x 52 | 5.5 | 6.2 | 38 | 30 | ALS4(1)(2)332DA063
63 | 4700 | DB | 36 x 62 | 6.7 | 7.5 | 27 | 22 | ALS4(1)(2)472DB063
63 | 6800 | DE | 36x82 | 8.9 | 10.0 | 19 | 15 | ALS4(1)(2)682DE063
63 | 10000 | DF | 36 x105 | 11.2 | 12.6 | 13 | 10 | ALS4(1)(2)103DF063
63 | 15000 | KE | 51x 82 | 10.7 | 11.2 | 16 | 15 | ALS4(1)(2)153KE063
63 | 22000 | KF | 51 x 105 | 14.7 | 15.3 | 11 | 10 | ALS4(1)(2)223KF063
63 | 22000 | ND | 77x75 | 14.6 | 15.1 | 14 | 12 | ALS4(1)(2)223ND063
63 | 33000 | MF | 66x105 | 21.3 | 22.2 | 8 | 7 | ALS4(1)(2)333MF063
63 | 33000 | QC | 90x67 | 18.1 | 20.1 | 10 | 8 | ALS4(1)(2)333QC063
63 | 33000 | QD | 90x75 | 17.1 | 17.5 | 11 | 11 | ALS4(1)(2)333QD063
63 | 47000 | NF | 77x105 | 20.7 | 21.1 | 9 | 8 | ALS4(1)(2)473NF063
63 | 47000 | QH | 90x98 | 24.4 | 25.1 | 8 | 7 | ALS4(1)(2)473QH063
63 | 68000 | NP | 77 x146 | 29.1 | 29.8 | 6 | 6 | ALS4(1)(2)683NP063
63 | 100000 | QP | 90x146 | 34.5 | 35.2 | 5 | 5 | ALS4(1)(2)104QP063
63 | 100000 | NT | 77 x220 | 36.7 | 38.8 | 4 | 4 | ALS4(1)(2)104NT063
63 | 150000 | QT | 90x220 | 44.4 | 46.5 | 4 | 4 | ALS4(1)(2)154QT063
100 | 1500 | DA | 36x 52 | 3.9 | 4.5 | 79 | 62 | ALS4(1)(2)152DA100
100 | 2200 | DB | 36 x 62 | 4.8 | 5.5 | 56 | 44 | ALS4(1)(2)222DB100
100 | 3300 | DE | 36x 82 | 6.4 | 7.4 | 37 | 29 | ALS4(1)(2)332DE100
100 | 4700 | DF | 36x 105 | 8.1 | 9.3 | 26 | 21 | ALS4(1)(2)472DF100
100 | 6800 | KE | 51x82 | 8.0 | 8.4 | 32 | 28 | ALS4(1)(2)682KE100
100 | 10000 | KF | 51 x105 | 10.9 | 11.5 | 21 | 18 | ALS4(1)(2)103KF100
100 | 15000 | ND | 77x 75 | 9.7 | 9.9 | 28 | 26 | ALS4(1)(2)153ND100
100 | 15000 | MF | 66 x 105 | 15.8 | 16.7 | 14 | 12 | ALS4(1)(2)153MF100
100 | 15000 | QD | 90x75 | 12.9 | 13.4 | 20 | 18 | ALS4(1)(2)153QD100
100 | 22000 | QC | 90x67 | 14.3 | 15.2 | 17 | 16 | ALS4(1)(2)223QC100
100 | 22000 | NF | 77x105 | 15.5 | 16.0 | 15 | 13 | ALS4(1)(2)223NF100
100 | 22000 | QH | 90x98 | 18.4 | 19.0 | 13 | 11 | ALS4(1)(2)223QH100
100 | 33000 | NP | 77x146 | 21.6 | 22.2 | 10 | 10 | ALS4(1)(2)333NP100
100 | 47000 | QP | 90x146 | 25.9 | 26.5 | 9 | 8 | ALS4(1)(2)473QP100
100 | 47000 | NT | 77 x220 | 35.4 | 36.6 | 7 | 6 | ALS4(1)(2)473NT100
100 | 100000 | QT | 90x220 | 37.2 | 37.9 | 6 | 6 | ALS4(1)(2)104QT100
200 | 680 | DA | 36 x 52 | 2.9 | 4.0 | 195 | 154 | ALS4(1)(2)681DA200
200 | 680 | DB | 36x62 | 3.3 | 4.6 | 188 | 147 | ALS4(1)(2)681DB200
200 | 1000 | DE | 36x82 | 4.3 | 6.1 | 128 | 100 | ALS4(1)(2)102DE200
200 | 1500 | DF | 36 x105 | 5.6 | 7.8 | 86 | 67 | ALS4(1)(2)152DF200
200 | 2200 | KE | 51x82 | 6.8 | 8.0 | 71 | 58 | ALS4(1)(2)222KE200
200 | 3300 | KF | 51 x 105 | 9.1 | 10.9 | 47 | 38 | ALS4(1)(2)332KF200
200 | 4700 | ND | 77 x75 | 8.7 | 9.4 | 48 | 42 | ALS4(1)(2)472ND200
200 | 6800 | MF | 66x105 | 12.9 | 14.5 | 27 | 23 | ALS4(1)(2)682MF200
200 | 6800 | QC | 90x67 | 11.8 | 15.9 | 37 | 28 | ALS4(1)(2)682QC200
200 | 6800 | QD | 90x75 | 10.9 | 11.7 | 36 | 32 | ALS4(1)(2)682QD200
200 | 6800 | NF | 77 x105 | 13.4 | 14.8 | 29 | 25 | ALS4(1)(2)682NF200
200 | 10000 | QH | 90x98 | 15.4 | 16.6 | 23 | 20 | ALS4(1)(2)103QH200
200 | 10000 | NP | 77 x146 | 19.3 | 21.5 | 19 | 16 | ALS4(1)(2)103NP200
200 | 15000 | QP | 90x146 | 24.2 | 26.5 | 14 | 12 | ALS4(1)(2)153QP200
200 | 22000 | NT | 77 x220 | 29.5 | 31.6 | 11 | 10 | ALS4(1)(2)223NT200
200 | 33000 | QT | 90x220 | 34.3 | 36.4 | 10 | 8 | ALS4(1)(2)333QT200
250 | 470 | DA | 36 x52 | 2.5 | 3.9 | 235 | 174 | ALS4(1)(2)471DA250
250 | 680 | DB | 36x62 | 3.2 | 4.8 | 164 | 122 | ALS4(1)(2)681DB250
250 | 1000 | DE | 36x82 | 4.2 | 6.3 | 111 | 83 | ALS4(1)(2)102DE250
250 | 1000 | DF | 36x105 | 4.7 | 7.5 | 108 | 79 | ALS4(1)(2)102DF250
250 | 1500 | KE | 51x 82 | 6.2 | 8.2 | 83 | 64 | ALS4(1)(2)152KE250
250 | 2200 | KF | 51 x105 | 8.3 | 11.1 | 56 | 42 | ALS4(1)(2)222KF250
250 | 3300 | ND | 77x75 | 8.5 | 9.7 | 52 | 42 | ALS4(1)(2)332ND250
250 | 4700 | MF | 66x 105 | 12.3 | 15.0 | 30 | 24 | ALS4(1)(2)472MF250
250 | 4700 | QC | 90x67 | 10.9 | 16.3 | 42 | 30 | ALS4(1)(2)472QC250
250 | 4700 | QD | 90x75 | 10.7 | 12.1 | 38 | 32 | ALS4(1)(2)472QD250
250 | 6800 | NF | 77x105 | 12.1 | 13.4 | 30 | 25 | ALS4(1)(2)682NF250
250 | 6800 | QH | 90x98 | 15.1 | 17.3 | 25 | 20 | ALS4(1)(2)682QH250
250 | 10000 | NP | 77x146 | 17.5 | 19.5 | 19 | 16 | ALS4(1)(2)103NP250
250 | 15000 | QP | 90x146 | 21.9 | 23.9 | 14 | 12 | ALS4(1)(2)153QP250
250 | 15000 | NT | 77x220 | 29.2 | 33.0 | 12 | 10 | ALS4(1)(2)153NT250
250 | 22000 | QT | 90x220 | 34.1 | 38.2 | 11 | 9 | ALS4(1)(2)223QT250
350 | 220 | DA | 36x 52 | 1.8 | 4.5 | 457 | 303 | ALS4(1)(2)221DA350
350 | 330 | DB | 36x62 | 2.4 | 5.7 | 307 | 204 | ALS4(1)(2)331DB350
350 | 470 | DE | 36x82 | 3.0 | 7.2 | 215 | 143 | ALS4(1)(2)471DE350
350 | 680 | DF | 36 x105 | 3.9 | 8.9 | 149 | 99 | ALS4(1)(2)681DF350
350 | 1000 | KE | 51x82 | 5.0 | 10.0 | 113 | 78 | ALS4(1)(2)102KE350
350 | 1500 | KF | 51x105 | 6.8 | 12.5 | 75 | 52 | ALS4(1)(2)152KF350
350 | 2200 | ND | 77x75 | 8.3 | 13.7 | 66 | 49 | ALS4(1)(2)222ND350
350 | 2200 | MF | 66x105 | 9.8 | 17.9 | 51 | 35 | ALS4(1)(2)222MF350
350 | 2200 | QC | 90x 67 | 9.1 | 16.4 | 74 | 52 | ALS4(1)(2)222QC350
350 | 2200 | QD | 90x75 | 9.4 | 17.8 | 56 | 40 | ALS4(1)(2)222QD350
350 | 3300 | NF | 77 x105 | 11.7 | 19.7 | 41 | 30 | ALS4(1)(2)332NF350
350 | 4700 | QH | 90x98 | 14.6 | 23.2 | 31 | 23 | ALS4(1)(2)472QH350
350 | 4700 | NP | 77x146 | 15.7 | 23.6 | 27 | 20 | ALS4(1)(2)472NP350
350 | 6800 | QP | 90x146 | 20.3 | 29.7 | 19 | 14 | ALS4(1)(2)682QP350
350 | 6800 | NT | 77x 220 | 25.4 | 35.7 | 23 | 17 | ALS4(1)(2)682NT350
350 | 10000 | QT | 90x220 | 31.0 | 42.7 | 21 | 16 | ALS4(1)(2)103QT350
400 | 220 | DA | 36x52 | 2.0 | 4.9 | 542 | 349 | ALS4(1)(2)221DA400
400 | 220 | DB | 36x62 | 2.1 | 5.4 | 537 | 344 | ALS4(1)(2)221DB400
400 | 470 | DE | 36x82 | 3.2 | 7.8 | 254 | 164 | ALS4(1)(2)471DE400
400 | 470 | DF | 36x105 | 3.5 | 8.5 | 251 | 161 | ALS4(1)(2)471DF400
400 | 680 | KE | 51x 82 | 4.2 | 9.8 | 183 | 121 | ALS4(1)(2)681KE400
400 | 1000 | KF | 51x 105 | 5.6 | 12.3 | 124 | 81 | ALS4(1)(2)102KF400
400 | 1500 | ND | 77x 75 | 7.6 | 13.9 | 93 | 64 | ALS4(1)(2)152ND400
400 | 2200 | MF | 66x 105 | 9.7 | 18.1 | 60 | 41 | ALS4(1)(2)222MF400
400 | 2200 | QC | 90x 67 | 9.4 | 15.9 | 63 | 44 | ALS4(1)(2)222QC400
400 | 2200 | QD | 90x75 | 10.0 | 17.5 | 67 | 47 | ALS4(1)(2)222QD400
400 | 2200 | NF | 77x 105 | 10.6 | 19.8 | 62 | 42 | ALS4(1)(2)222NF400
400 | 3300 | QH | 90x98 | 13.6 | 23.4 | 44 | 31 | ALS4(1)(2)332QH400
400 | 4700 | NP | 77x146 | 15.4 | 22.6 | 33 | 23 | ALS4(1)(2)472NP400
400 | 6800 | QP | 90x146 | 20.0 | 28.3 | 23 | 17 | ALS4(1)(2)682QP400
400 | 6800 | NT | 77x220 | 23.5 | 33.3 | 21 | 15 | ALS4(1)(2)682NT400
400 | 10000 | QT | 90x220 | 29.0 | 40.3 | 18 | 14 | ALS4(1)(2)103QT400
415 | 220 | DA | 36x52 | 2.0 | 5.0 | 530 | 331 | ALS4(1)(2)221DA415
415 | 220 | DB | 36x62 | 2.1 | 5.4 | 524 | 325 | ALS4(1)(2)221DB415
415 | 330 | DE | 36x82 | 2.8 | 7.1 | 349 | 217 | ALS4(1)(2)331DE415
415 | 470 | DF | 36x105 | 3.5 | 8.7 | 245 | 152 | ALS4(1)(2)471DF415
415 | 680 | KE | 51x82 | 4.4 | 9.9 | 180 | 115 | ALS4(1)(2)681KE415
415 | 1000 | KF | 51 x105 | 5.8 | 12.3 | 122 | 77 | ALS4(1)(2)102KF415
415 | 1500 | ND | 77x75 | 7.6 | 13.8 | 95 | 65 | ALS4(1)(2)152ND415
415 | 2200 | MF | 66 x 105 | 9.7 | 18.1 | 60 | 39 | ALS4(1)(2)222MF415
415 | 2200 | QC | 90x67 | 9.4 | 15.8 | 61 | 43 | ALS4(1)(2)222QC415
415 | 2200 | QD | 90x75 | 10.0 | 17.3 | 67 | 47 | ALS4(1)(2)222QD415
415 | 2200 | NF | 77x105 | 10.7 | 19.7 | 61 | 41 | ALS4(1)(2)222NF415
415 | 3300 | QH | 90x98 | 13.6 | 23.3 | 44 | 30 | ALS4(1)(2)332QH415
415 | 3300 | NP | 77x146 | 14.2 | 23.6 | 40 | 27 | ALS4(1)(2)332NP415
415 | 4700 | QP | 90x146 | 18.5 | 29.8 | 29 | 19 | ALS4(1)(2)472QP415
415 | 6800 | NT | 77x220 | 23.0 | 32.5 | 21 | 14 | ALS4(1)(2)682NT415
415 | 10000 | QT | 90x220 | 28.3 | 39.3 | 18 | 14 | ALS4(1)(2)103QT415
450 | 150 | DA | 36x52 | 1.8 | 4.5 | 721 | 360 | ALS4(1)(2)151DA450
450 | 150 | DB | 36x62 | 1.9 | 4.8 | 715 | 356 | ALS4(1)(2)151DB450
450 | 220 | DE | 36x82 | 2.5 | 6.2 | 487 | 242 | ALS4(1)(2)221DE450
450 | 330 | DF | 36x105 | 3.2 | 7.9 | 325 | 162 | ALS4(1)(2)331DF450
450 | 470 | KE | 51x82 | 4.1 | 9.0 | 239 | 123 | ALS4(1)(2)471KE450
450 | 680 | KF | 51x 105 | 5.3 | 11.3 | 164 | 84 | ALS4(1)(2)681KF450
450 | 1000 | ND | 77x75 | 7.0 | 13.2 | 125 | 69 | ALS4(1)(2)102ND450
450 | 1500 | MF | 66x 105 | 8.9 | 17.1 | 79 | 42 | ALS4(1)(2)152MF450
450 | 1500 | QC | 90x67 | 8.7 | 15.3 | 78 | 57 | ALS4(1)(2)152QC450
450 | 1500 | QD | 90x75 | 9.3 | 16.7 | 87 | 49 | ALS4(1)(2)152QD450
450 | 1500 | NF | 77x105 | 9.8 | 18.7 | 80 | 43 | ALS4(1)(2)152NF450
450 | 2200 | QH | 90x98 | 12.5 | 22.5 | 58 | 32 | ALS4(1)(2)222QH450
450 | 2200 | NP | 77x146 | 13.1 | 22.9 | 54 | 29 | ALS4(1)(2)222NP450
450 | 3300 | NP | 77x146 | 14.6 | 22.0 | 38 | 27 | ALS4(1)(2)332NP450
450 | 3300 | QP | 90x146 | 14.2 | 28.9 | 37 | 20 | ALS4(1)(2)332QP450
450 | 4700 | NT | 77x220 | 21.9 | 32.0 | 27 | 15 | ALS4(1)(2)472NT450
450 | 6800 | QT | 90x220 | 23.5 | 39.2 | 19 | 15 | ALS4(1)(2)682QT450
500 | 220 | DA | 36x52 | 2.1 | 4.3 | 1000 | 810 | ALS4(1)(2)221DA500
500 | 220 | DB | 36x 62 | 2.1 | 4.4 | 1000 | 808 | ALS4(1)(2)221DB500
500 | 330 | DE | 36x 82 | 2.6 | 5.5 | 670 | 540 | ALS4(1)(2)331DE500
500 | 470 | DF | 36x105 | 3.2 | 6.4 | 470 | 380 | ALS4(1)(2)471DF500
500 | 680 | KE | 51x82 | 4.7 | 8.8 | 338 | 270 | ALS4(1)(2)681KE500
500 | 1000 | KF | 51 x105 | 5.7 | 10.6 | 230 | 187 | ALS4(1)(2)102KF500
500 | 1500 | ND | 77x75 | 8.0 | 13.2 | 160 | 130 | ALS4(1)(2)152ND500
500 | 2200 | NF | 77 x105 | 10.2 | 17.1 | 110 | 90 | ALS4(1)(2)222NF500
500 | 3300 | NP | 77 x146 | 13.1 | 20.2 | 82 | 68 | ALS4(1)(2)332NP500
500 | 4700 | NT | 77x220 | 15.3 | 22.9 | 60 | 48 | ALS4(1)(2)472NT500
500 | 1500 | QC | 90x 67 | 8.4 | 14.0 | 160 | 130 | ALS4(1)(2)152QC500
500 | 2200 | QD | 90x75 | 10.2 | 16.3 | 112 | 90 | ALS4(1)(2)222QD500
500 | 3300 | QH | 90x 98 | 13.1 | 20.3 | 75 | 60 | ALS4(1)(2)332QH500
500 | 3300 | QP | 90x146 | 14.1 | 23.4 | 80 | 66 | ALS4(1)(2)332QP500
500 | 6800 | QT | 90x220 | 20.0 | 29.3 | 41 | 34 | ALS4(1)(2)682QT500