## Sheet
CR | DxL | Ia RAC |  | Ia RAC | b RAC T =125°℃ 100 kHz | ESR (Maximum) 20°℃ 100 Hz | ESR (Maximum) -40 to 125°℃ 100 kHz | Part Number
|  | T =90℃ |  | T=105°℃
|  | 100 | k Hz | 100 kHz
pF | mm | ARMS |  | ARMS | ARMS | mOhm | mOhm
25 VDC (UR)
2,500 | 16x27 | 39.0 |  | 34.0 | 23.4 | 95 | 4.7 | PHH223HKL4250ME4 PHH223HKP4360ME4 PHH223HLL4370ME4 PHH223HLP4520ME4 PHH223HML4470ME4 PHH223HMP4680ME4 PHH223HMS4870ME4
3,600 | 16x35 | 39.8 |  | 34.7 | 23.9 | 72 | 4.5
3,700 | 18x27 | 44.8 |  | 39.0 | 26.9 | 65 | 3.9
5,200 | 18x35 | 46.0 |  | 40.1 | 27.6 | 46 | 3.7
4,700 | 20x27 | 48.0 |  | 45.0 | 31.5 | 54 | 3.8
6,800 | 20x35 | 49.3 |  | 46.3 | 32.3 | 44 | 3.6
8,700 | 20x43 | 50.0 |  | 46.9 | 32.8 | 40 | 3.5
35 VDC (UR)
1,400 | 16x27 | 39.0 |  | 34.0 | 23.4 | 112 | 4.7 | PHH223JKL4140ME4 PHH223JKP4210ME4 PHH223JLL4220ME4 PHH223JLP4320ME4 PHH223JML4290ME4 PHH223JMP4420ME4 PHH223JMS4540ME4
2,100 | 16x35 | 39.8 |  | 34.7 | 23.9 | 80 | 4.5
2,200 | 18x27 | 44.8 |  | 39.0 | 26.9 | 78 | 3.9
3,200 | 18x35 | 46.0 |  | 40.1 | 27.6 | 48 | 3.7
2,900 | 20x27 | 48.0 |  | 45.0 | 31.5 | 56 | 3.8
4,200 | 20x35 | 49.3 |  | 46.3 | 32.3 | 46 | 3.6
5,400 | 20x43 | 50.0 |  | 46.9 | 32.8 | 43 | 3.5
63 VDC (UR)
540 | 16x27 | 38 |  | 32.6 | 21.3 | 124 | 5.0 | PHH223MKL3540ME4
780 | 16x35 | 38.9 |  | 33.3 | 21.7 | 87 | 4.7 | PHH223MKP3780ME4
800 | 18x27 | 42.5 |  | 36.0 | 24.4 | 85 | 4.2 | PHH223MLL3800ME4
1,100 | 18x35 | 44.0 |  | 37.0 | 24.9 | 62 | 3.9 | PHH223MLP4110ME4
1,000 | 20x27 | 46.8 |  | 43.3 | 28.9 | 65 | 4.0 | PHH223MML4100ME4
1,500 | 20x35 | 48.0 |  | 44.4 | 29.7 | 55 | 3.8 | PHH223MMP4150ME4
1,900 | 20x43 | 49.3 |  | 45.6 | 30.5 | 45 | 3.6 | PHH223MMS4190ME4
a 3,000 hours
b 2,000 hours