## Sheet
Rated Voltage | Rated Capacitance | Case Code/ Case Size | KEMET Part Number | DC Leakage | DF | ESR | Ripple | Endurance | MSL | Maximum Operating
Current
[7 empty] | (rms) |  |  | Temp.
(V) | pF | KEMET/EIA | (See below for part options) | μA at +25°C Maximum/ 5 Minutes | % at +25℃ 120 Hz Maximum | mQ at 25°C | mA at 100 kHz | (Hours) | Reflow Temp ≤260°C | ℃
[6 empty] | 100 kHz | with/T = +20°C at
[6 empty] | Maximum | -55C to 125C
4 | 82 | V/7343-20 | A700V826M004ATE028 | 20 | 6 | 28 | 3,100 | 2,000 | 3 | 125
4 | 100 | D/7343-31 | A700D107M004ATE018 | 24 | 6 | 18 | 3,700 | 2,000 | P | 125
4 | 100 | D/7343-31 | A700D107M004ATE025 | 24 | 6 | 25 | 3,200 | 2,000 | 3 | 125
4 | 100 | D/7343-31 | A700D107M004ATE028 | 24 | 6 | 28 | 3,000 | 2,000 | 3 | 125
4 | 100 | V/7343-20 | A700V107M004ATE025 | 24 | 6 | 25 | 3,300 | 2,000 | 3 | 125
4 | 100 | V/7343-20 | A700V107M004ATE028 | 24 | 6 | 28 | 3,100 | 2,000 | 3 | 125
4 | 120 | D/7343-31 | A700D127M004ATE015 | 29 | 6 | 15 | 4,100 | 2,000 | 3 | 125
4 | 120 | D/7343-31 | A700D127M004ATE018 | 29 | 6 | 18 | 3,700 | 2,000 | 3 | 125
4 | 150 | D/7343-31 | A700D157M004ATE015 | 36 | 6 | 15 | 4,100 | 2,000 | 3 | 125
4 | 150 | D/7343-31 | A700D157M004ATE018 | 36 | 6 | 18 | 3,700 | 2,000 | 3 | 125
4 | 150 | V/7343-20 | A700V157M004ATE015 | 36 | 6 | 15 | 4,200 | 2,000 | 3 | 125
4 | 150 | V/7343-20 | A700V157M004ATE016 | 36 | 6 | 16 | 4,100 | 2,000 | 3 | 125
4 | 150 | V/7343-20 | A700V157M004ATE018 | 36 | 6 | 18 | 3,900 | 2,000 | 3 | 125
4 | 180 | D/7343-31 | A700D187M004ATE012 | 43 | 6 | 12 | 4,600 | 2,000 | 3 | 125
4 | 180 | D/7343-31 | A700D187M004ATE015 | 43 | 6 | 15 | 4,100 | 2,000 | 3 | 125
4 | 180 | D/7343-31 | A700D187M004ATE018 | 43 | 6 | 18 | 3,700 | 2,000 | 3 | 125
4 | 180 | X/7343-43 | A700X187M004ATE010 | 43 | 6 | 10 | 4,700 | 2,000 | 3 | 125
4 | 180 | X/7343-43 | A700X187M004ATE015 | 43 | 6 | 15 | 3,900 | 2,000 | 3 | 125
4 | 180 | X/7343-43 | A700X187M004ATE018 | 43 | 6 | 18 | 3,500 | 2,000 | 3 | 125
4 | 220 | D/7343-31 | A700D227M004ATE009 | 53 | 6 | 9 | 5,300 | 2,000 | 3 | 125
4 | 220 | D/7343-31 | A700D227M004ATE010 | 53 | 6 | 10 | 5,000 | 2,000 | 3 | 125
4 | 220 | D/7343-31 | A700D227M004ATE015 | 53 | 6 | 15 | 4,100 | 2,000 | 3 | 125
4 | 220 | X/7343-43 | A700X227M004ATE009 | 53 | 6 | 9 | 5,000 | 2,000 | 3 | 125
4 | 220 | X/7343-43 | A700X227M004ATE010 | 53 | 6 | 10 | 4,700 | 2,000 | 3 | 125
4 | 220 | X/7343-43 | A700X227M004ATE015 | 53 | 6 | 15 | 3,900 | 2,000 | 3 | 125
4 | 270 | X/7343-43 | A700X277M004ATE010 | 65 | 6 | 10 | 4,700 | 2,000 | 3 | 125
4 | 270 | X/7343-43 | A700X277M004ATE015 | 65 | 6 | 15 | 3,900 | 2,000 | 3 | 125
4 | 330 | X/7343-43 | A700X337M004ATE008 | 79 | 6 | 8 | 5,300 | 2,000 | 3 | 125
4 | 330 | X/7343-43 | A700X337M004ATE010 | 79 | 6 | 10 | 4,700 | 2,000 | m | 125
4 | 330 | X/7343-43 | A700X337M004ATE015 | 79 | 6 | 15 | 3,900 | 2,000 | 3 | 125
6.3 | 10 | V/7343-20 | A700V106M006ATE055 | 3 | 6 | 55 | 2,200 | 2,000 | 3 | 125
6.3 | 22 | V/7343-20 | A700V226M006ATE028 | 6 | 6 | 28 | 3,100 | 2,000 | 3 | 125
6.3 | 22 | V/7343-20 | A700V226M006ATE045 | 6 | 6 | 45 | 2,400 | 2,000 | 3 | 125
6.3 | 33 | V/7343-20 | A700V336M006ATE018 | 8 | 6 | 18 | 3,900 | 2,000 | 3 | 125
6.3 | 33 | V/7343-20 | A700V336M006ATE025 | 8 | 6 | 25 | 3,300 | 2,000 | 3 | 125
6.3 | 33 | V/7343-20 | A700V336M006ATE028 | 8 | 6 | 28 | 3,100 | 2,000 | 3 | 125
6.3 | 47 | V/7343-20 | A700V476M006ATE018 | 12 | 6 | 18 | 3,900 | 2,000 | 3 | 125
6.3 | 47 | V/7343-20 | A700V476M006ATE025 | 12 | 6 | 25 | 3,300 | 2,000 | 3 | 125
6.3 | 47 | V/7343-20 | A700V476M006ATE028 | 12 | 6 | 28 | 3,100 | 2,000 | 3 | 125
6.3 | 56 | V/7343-20 | A700V566M006ATE018 | 14 | 6 | 18 | 3,900 | 2,000 | 3 | 125
6.3 | 56 | V/7343-20 | A700V566M006ATE025 | 14 | 6 | 25 | 3,300 | 2,000 | 3 | 125
6.3 | 56 | V/7343-20 | A700V566M006ATE028 | 14 | 6 | 28 | 3,100 | 2,000 | 3 | 125
6.3 | 68 | V/7343-20 | A700V686M006ATE015 | 17 | 6 | 15 | 4,200 | 2,000 | 3 | 125
6.3 | 68 | V/7343-20 | A700V686M006ATE018 | 17 | 6 | 18 | 3,900 | 2,000 | 3 | 125
6.3 | 68 | V/7343-20 | A700V686M006ATE025 | 17 | 6 | 25 | 3,300 | 2,000 | 3 | 125