## Sheet
Rated Voltage | Rated Capacitance | Case Code/ Case Size | KEMET Part Number | DC Leakage | DF | ESR | Ripple | Endurance | MSL | Maximum Operating Temp.
Current
(rms)
(V) | μF | KEMET/EIA | (See below for part options) | μA at +25°C Maximum/ 5 Minutes | % at+25C 120 Hz Maximum | mQ at 25°C | mA at 100 kHz with/T =+20°℃ at -55C to 125C | (Hours) | Reflow Temp ≤260°C | ℃
100 kHz
Maximum
6.3 | 68 | V/7343-20 | A700V686M006ATE028 | 17 | 6 | 28 | 3,100 | 2,000 | 3 | 125
6.3 | 82 | V/7343-20 | A700V826M006ATE018 | 21 | 6 | 18 | 3,900 | 2,000 | 0 | 125
6.3 | 82 | V/7343-20 | A700V826M006ATE025 | 21 | 6 | 25 | 3,300 | 2,000 | 3 | 125
6.3 | 82 | V/7343-20 | A700V826M006ATE028 | 21 | 6 | 28 | 3,100 | 2,000 | e | 125
6.3 | 100 | V/7343-20 | A700V107M006ATE015 | 25 | 6 | 15 | 4,200 | 2,000 | 3 | 125
6.3 | 100 | V/7343-20 | A700V107M006ATE018 | 25 | 6 | 18 | 3,900 | 2,000 | 3 | 125
6.3 | 100 | V/7343-20 | A700V107M006ATE025 | 25 | 6 | 25 | 3,300 | 2,000 | 3 | 125
6.3 | 100 | D/7343-31 | A700D107M006ATE015 | 25 | 6 | 15 | 4,100 | 2,000 | 3 | 125
6.3 | 100 | D/7343-31 | A700D107M006ATE018 | 25 | 6 | 18 | 3,700 | 2,000 | 3 | 125
6.3 | 120 | D/7343-31 | A700D127M006ATE012 | 30 | 6 | 12 | 4,600 | 2,000 | 3 | 125
6.3 | 120 | D/7343-31 | A700D127M006ATE015 | 30 | 6 | 15 | 4,100 | 2,000 | 3 | 125
6.3 | 120 | D/7343-31 | A700D127M006ATE018 | 30 | 6 | 18 | 3,700 | 2,000 | 3 | 125
6.3 | 150 | D/7343-31 | A700D157M006ATE010 | 38 | 6 | 10 | 5,000 | 2,000 | 3 | 125
6.3 | 150 | D/7343-31 | A700D157M006ATE012 | 38 | 6 | 12 | 4,600 | 2,000 | 3 | 125
6.3 | 150 | D/7343-31 | A700D157M006ATE015 | 38 | 6 | 15 | 4,100 | 2,000 | 3 | 125
6.3 | 150 | X/7343-43 | A700X157M006ATE010 | 38 | 6 | 10 | 4,700 | 2,000 | 3 | 125
6.3 | 150 | X/7343-43 | A700X157M006ATE012 | 38 | 6 | 12 | 4,300 | 2,000 | 3 | 125
6.3 | 150 | X/7343-43 | A700X157M006ATE015 | 38 | 6 | 15 | 3,900 | 2,000 | 3 | 125
6.3 | 180 | D/7343-31 | A700D187M006ATE010 | 45 | 6 | 10 | 5,000 | 2,000 | 3 | 125
6.3 | 180 | D/7343-31 | A700D187M006ATE015 | 45 | 6 | 15 | 4100 | 2,000 | 3 | 125
6.3 | 180 | X/7343-43 | A700X187M006ATE010 | 45 | 6 | 10 | 4,700 | 2,000 | 3 | 125
6.3 | 180 | X/7343-43 | A700X187M006ATE015 | 45 | 6 | 15 | 3,900 | 2,000 | 3 | 125
6.3 | 220 | X/7343-43 | A700X227M006ATE007 | 55 | 6 | 7 | 5,700 | 2,000 | ve | 125
6.3 | 220 | X/7343-43 | A700X227M006ATE010 | 55 | 6 | 10 | 4,700 | 2,000 | 3 | 125
6.3 | 220 | X/7343-43 | A700X227M006ATE015 | 55 | 6 | 15 | 3,900 | 2,000 | 3 | 125
8 | 10 | V/7343-20 | A700V106M008ATE055 | 3 | 6 | 55 | 2,200 | 2,000 | 3 | 125
8 | 22 | V/7343-20 | A700V226M008ATE028 | 7 | 6 | 28 | 3,100 | 2,000 | P | 125
8 | 22 | V/7343-20 | A700V226M008ATE045 | 7 | 6 | 45 | 2,400 | 2,000 | P | 125
8 | 33 | V/7343-20 | A700V336M008ATE018 | 11 | 6 | 18 | 3,900 | 2,000 | P | 125
8 | 33 | V/7343-20 | A700V336M008ATE025 | 11 | 6 | 25 | 3,300 | 2,000 | 9 | 125
8 | 33 | V/7343-20 | A700V336M008ATE028 | 11 | 6 | 28 | 3,100 | 2,000 | P | 125
8 | 56 | D/7343-31 | A700D566M008ATE015 | 18 | 6 | 15 | 4,100 | 2,000 | 3 | 125
8 | 56 | D/7343-31 | A700D566M008ATE018 | 18 | 6 | 18 | 3,700 | 2,000 | 3 | 125
8 | 68 | D/7343-31 | A700D686M008ATE015 | 22 | 6 | 15 | 4,100 | 2,000 | e | 125
8 | 68 | D/7343-31 | A700D686M008ATE018 | 22 | 6 | 18 | 3,700 | 2,000 | 3 | 125
8 | 100 | X/7343-43 | A700X107M008ATE010 | 32 | 6 | 10 | 4,700 | 2,000 | 3 | 125
8 | 100 | X/7343-43 | A700X107M008ATE012 | 32 | 6 | 12 | 4,300 | 2,000 | 3 | 125
8 | 100 | X/7343-43 | A700X107M008ATE015 | 32 | 6 | 15 | 3,900 | 2,000 | 3 | 125
10 | 10 | V/7343-20 | A700V106M010ATE055 | 4 | 6 | 55 | 2,200 | 2,000 | 3 | 125
10 | 22 | V/7343-20 | A700V226M010ATE028 | 9 | 6 | 28 | 3,100 | 2,000 | 3 | 125
10 | 22 | V/7343-20 | A700V226M010ATE045 | 9 | 6 | 45 | 2,400 | 2,000 | 3 | 125
10 | 33 | V/7343-20 | A700V336M010ATE018 | 13 | 6 | 18 | 3,900 | 2,000 | 3 | 125
10 | 33 | V/7343-20 | A700V336M010ATE025 | 13 | 6 | 25 | 3,300 | 2,000 | 3 | 125
10 | 33 | V/7343-20 | A700V336M010ATE028 | 13 | 6 | 28 | 3,100 | 2,000 | 3 | 125
10 | 47 | V/7343-20 | A700V476M010ATE025 | 19 | 6 | 25 | 3,300 | 2,000 | 3 | 125