## Sheet
Rated Voltage | Rated Capacitance | Case Code/ Case Size | KEMET Part Number | DC Leakage | DF | ESR | Ripple | Endurance | MSL | Maximum Operating
Current
[7 empty] | (rms) |  |  | Temp.
(V) | μF | KEMET/EIA | (See below for part options) | μA at+25°C Maximum/ 5 Minutes | % at+25C 120 Hz Maximum | mQ at 25C | mA at 100 kHz with/T = +20°C at -55°C to 125C | (Hours) | Reflow Temp ≤260°C | ℃
100 kHz
Maximum
10 | 47 | V/7343-20 | A700V476M010ATE028 | 19 | 6 | 28 | 3,100 | 2,000 | 3 | 125
10 | 56 | D/7343-31 | A700D566M010ATE015 | 22 | 6 | 15 | 4,100 | 2,000 | 3 | 125
10 | 56 | D/7343-31 | A700D566M010ATE018 | 22 | 6 | 18 | 3,700 | 2,000 | 3 | 125
10 | 68 | D/7343-31 | A700D686M010ATE015 | 27 | 6 | 15 | 4,100 | 2,000 | 3 | 125
10 | 68 | D/7343-31 | A700D686M010ATE018 | 27 | 6 | 18 | 3,700 | 2,000 | 3 | 125
10 | 100 | X/7343-43 | A700X107M010ATE010 | 40 | 6 | 10 | 4,700 | 2,000 | 3 | 125
10 | 100 | X/7343-43 | A700X107M010ATE015 | 40 | 6 | 15 | 3,900 | 2,000 | e | 125
10 | 120 | X/7343-43 | A700X127M010ATE010 | 48 | 6 | 10 | 4,700 | 2,000 | 3 | 125
10 | 120 | X/7343-43 | A700X127M010ATE015 | 48 | 6 | 15 | 3,900 | 2,000 | 3 | 125
10 | 150 | X/7343-43 | A700X157M010ATE010 | 60 | 6 | 10 | 4,700 | 2,000 | 3 | 125
10 | 150 | X/7343-43 | A700X157M010ATE015 | 60 | 6 | 15 | 3,900 | 2,000 | 3 | 125
12.5 | 10 | V/7343-20 | A700V106M12RATE040 | 5 | 6 | 40 | 2,600 | 2,000 | 3 | 125
12.5 | 10 | V/7343-20 | A700V106M12RATE055 | 5 | 6 | 55 | 2,200 | 2,000 | 3 | 125
12.5 | 10 | V/7343-20 | A700V106M12RATE060 | 5 | 6 | 60 | 2,100 | 2,000 | 3 | 125
12.5 | 15 | V/7343-20 | A700V156M12RATE040 | 8 | 6 | 40 | 2,600 | 2,000 | 3 | 125
12.5 | 15 | V/7343-20 | A700V156M12RATE045 | 8 | 6 | 45 | 2,400 | 2,000 | 3 | 125
12.5 | 22 | V/7343-20 | A700V226M12RATE030 | 11 | 6 | 30 | 3,000 | 2,000 | 3 | 125
12.5 | 33 | V/7343-20 | A700V336M12RATE025 | 17 | 6 | 25 | 3,300 | 2,000 | 3 | 125
12.5 | 56 | D/7343-31 | A700D566M12RATE020 | 28 | 6 | 20 | 3,500 | 2,000 | 3 | 125
12.5 | 47 | D/7343-31 | A700D476M12RATE020 | 24 | 6 | 20 | 3,500 | 2,000 | 3 | 125
12.5 | 47 | D/7343-31 | A700D476M12RATE025 | 24 | 6 | 25 | 3,200 | 2,000 | 3 | 125
12.5 | 47 | D/7343-31 | A700D476M12RATE040 | 24 | 6 | 40 | 2,500 | 2,000 | 3 | 125
12.5 | 100 | X/7343-43 | A700X107M12RATE012 | 50 | 6 | 12 | 4,300 | 2,000 | 3 | 125
12.5 | 100 | X/7343-43 | A700X107M12RATE015 | 50 | 6 | 15 | 3,900 | 2,000 | 3 | 125
12.5 | 100 | X/7343-43 | A700X107M12RATE018 | 50 | 6 | 18 | 3,500 | 2,000 | 3 | 125
12.5 | 100 | X/7343-43 | A700X107M12RATE025 | 50 | 6 | 25 | 3,000 | 2,000 | 3 | 125
16 | 6.8 | V/7343-20 | A700V685M016ATE070 | 4 | 6 | 70 | 2,000 | 2,000 | 3 | 125
16 | 8.2 | V/7343-20 | A700V825M016ATE045 | 5 | 6 | 45 | 2,400 | 2,000 | 3 | 125
16 | 10 | V/7343-20 | A700V106M016ATE045 | 6 | 6 | 45 | 2,400 | 2,000 | 3 | 125
16 | 10 | V/7343-20 | A700V106M016ATE060 | 6 | 6 | 60 | 2,100 | 2,000 | 3 | 125
16 | 15 | V/7343-20 | A700V156M016ATE040 | 10 | 6 | 40 | 2,600 | 2,000 | 3 | 125
16 | 22 | V/7343-20 | A700V226M016ATE018 | 35 | 6 | 18 | 3,900 | 2,000 | 3 | 125
16 | 22 | V/7343-20 | A700V226M016ATE025 | 35 | 6 | 25 | 3,300 | 2,000 | 3 | 125
16 | 22 | V/7343-20 | A700V226M016ATE030 | 35 | 6 | 30 | 3,000 | 2,000 | 3 | 125
16 | 22 | D/7343-31 | A700D226M016ATE018 | 14 | 6 | 18 | 3,700 | 2,000 | 3 | 125
16 | 22 | D/7343-31 | A700D226M016ATE025 | 14 | 6 | 25 | 3,200 | 2,000 | 3 | 125
16 | 22 | D/7343-31 | A700D226M016ATE030 | 14 | 6 | 30 | 2,900 | 2,000 | 3 | 125
16 | 33 | V/7343-20 | A700V336M016ATE025 | 53 | 6 | 25 | 3,300 | 2,000 | 3 | 125
16 | 33 | V/7343-20 | A700V336M016ATE040 | 53 | 6 | 40 | 2,600 | 2,000 | 3 | 125
25 | 15 | V/7343-20 | A700V156M025ATE040 | 15 | 6 | 40 | 2,600 | 2,000 | 3 | 125
35 | 15 | D/7343-31 | A700D156M035ATE040 | 53 | 6 | 40 | 2,500 | 2,000 | 3 | 125
35 | 22 | X/7343-43 | A700X226M035ATE025 | 77 | 6 | 25 | 3,000 | 2,000 | 3 | 125
35 | 22 | X/7343-43 | A700X226M035ATE040 | 77 | 6 | 40 | 2,400 | 2,000 | 3 | 125