## Sheet
VDC | VDC Surge Voltage | Rated Capacitance 120 Hz 20°C (μF) | Case Size DxL (mm) | ESR 100 kHz 20°℃ (mQ) | RC | RC | LC 20°C 2 minutes (μA) | KEMET Part Number
[5 empty] | 100 kHz | 100 kHz
[5 empty] | 105C | 125C
[5 empty] | (mA) | (mA)
6.3 | 7.245 | 220 | 6.3x8 | 18 | 3098 | 1791 | 207.9 | A759EK227M0J(1)E018
6.3 | 7.245 | 470 | 6.3x8 | 16 | 4100 | 2370 | 444.15 | A759EK477M0J(1)E016
6.3 | 7.245 | 680 | 8x12 | 14 | 4844 | 2800 | 642.6 | A759KS687M0J(1)E014
6.3 | 7.245 | 1000 | 8x12 | 13 | 5363 | 3100 | 945 | A759KS108M0J(1)E013
6.3 | 7.245 | 1500 | 10x12 | 13 | 7093 | 4100 | 1417.5 | A759MS158M0J(1)E013
6.3 | 7.245 | 2200 | 10x 12 | 13 | 7785 | 4500 | 2079 | A759MS228M0J(1)E013
10 | 11.5 | 220 | 6.3x8 | 18 | 1903 | 1100 | 330 | A759EK227M1A(1)E018
10 | 11.5 | 330 | 6.3x8 | 18 | 2699 | 1560 | 495 | A759EK337M1A(1)E018
10 | 11.5 | 470 | 8x12 | 14 | 4844 | 2800 | 705 | A759KS477M1A(1)E014
10 | 11.5 | 820 | 8 x12 | 13 | 5190 | 3000 | 1230 | A759KS827M1A(1)E013
10 | 11.5 | 1000 | 10x12 | 12 | 7093 | 4100 | 1500 | A759MS108M1A(1)E012
10 | 11.5 | 1500 | 10x12 | 12 | 7785 | 4500 | 2250 | A759MS158M1A(1)E012
16 | 18.4 | 100 | 6.3x8 | 18 | 1903 | 1100 | 240 | A759EK107M1C(1)E018
16 | 18.4 | 220 | 8 x12 | 15 | 4429 | 2560 | 528 | A759KS227M1C(1)E015
16 | 18.4 | 330 | 8 x12 | 15 | 4429 | 2560 | 792 | A759KS337M1C(1)E015
16 | 18.4 | 470 | 10x12 | 15 | 5363 | 3100 | 1128 | A759MS477M1C(1)E015
16 | 18.4 | 560 | 10x12 | 15 | 6055 | 3500 | 1344 | A759MS567M1C(1)E015
25 | 28.75 | 100 | 8 x12 | 25 | 1817 | 1050 | 375 | A759KS107M1E(1)E025
25 | 28.75 | 150 | 8x12 | 25 | 1990 | 1150 | 562.5 | A759KS157M1E(1)E025
25 | 28.75 | 220 | 10x12 | 22 | 3633 | 2100 | 825 | A759MS227M1E(1)E022
25 | 28.75 | 220 | 8 x12 | 25 | 2699 | 1560 | 825 | A759KS227M1E(1)E025
25 | 28.75 | 330 | 10x12 | 22 | 4429 | 2560 | 1237.5 | A759MS337M1E(1)E022
25 | 28.75 | 470 | 10x12 | 20 | 4844 | 2800 | 1762.5 | A759MS477M1E(1)E020
35 | 40.3 | 10 | 5x11 | 90 | 340 | 200 | 120 | A759BQ106M1V(1)E090
35 | 40.3 | 22 | 5x11 | 80 | 600 | 350 | 120 | A759BQ226M1V(1)E080
35 | 40.3 | 33 | 5x11 | 75 | 690 | 400 | 173 | A759BQ336M1V(1)E075
35 | 40.3 | 100 | 8x12 | 31 | 4290 | 2500 | 525 | A759KS107M1V(1)E031
35 | 40.3 | 150 | 10x12 | 30 | 4630 | 2700 | 788 | A759MS157M1V(1)E030
35 | 40.3 | 180 | 8 x 11.5 | 24 | 3,400 | 2,000 | 1260 | A759KR187M1V(1)E024
35 | 40.3 | 220 | 8 x 11.5 | 24 | 3,400 | 2,000 | 1540 | A759KR227M1V(1)E024
35 | 40.3 | 270 | 10x12.5 | 22 | 3,740 | 2,200 | 1890 | A759MU277M1V(1)E022
35 | 40.3 | 330 | 10x12.5 | 22 | 3,740 | 2,200 | 2310 | A759MU337M1V(1)E022
50 | 57.5 | 10 | 5x11 | 105 | 380 | 220 | 120 | A759BQ106M1H(1)E105
50 | 57.5 | 22 | 5x11 | 75 | 560 | 310 | 165 | A759BQ226M1H(1)E075
50 | 57.5 | 39 | 8x12 | 42 | 1630 | 950 | 293 | A759KS396M1H(1)E042
50 | 57.5 | 68 | 10x12 | 32 | 2300 | 1440 | 510 | A759MS686M1H(1)E032
50 | 57.5 | 100 | 10x12 | 31 | 2830 | 1650 | 750 | A759MS107M1H(1)E031
50 | 57.5 | 440 | 10x18 | 28 | 6010 | 3500 | 3300 | A759MX447M1H(1)E028
50 | 57.5 | 680 | 13x20 | 26 | 6520 | 3800 | 5100 | A759PY687M1H(1)E026
VDC | VDC Surge | Rated Capacitance | Case Size | ESR | RC | RC | LC | Part Number