## Sheet
Rated Voltage | Surge Voltage | Rated Capacitance | ESR | Dissipation Factor | Ripple Current1 | Ripple Current1 | Ripple Current2 | Leakage Current | Case Size | KEMET Part Number |  | Case Size
(VDC) | (VDC) | 120 Hz 20°C (μF) | 100 kHz 20C (mQ) | 120 Hz 20°C | 100 kHz 125°C (mA) | 100 kHz 135°C (mA) | 100 kHz 150°C (mA) | 20°C 2 min (μA) | DxL (mm) Std. Version | Standard Version | Anti-Vibration Version | DxL (mm) Anti- Vibration
25 | 28.75 | 220 | 29 | 0.14 | 2600 | 1600 | 800 | 55 | 8x9.7 | A785KN227M1ELAS029 | A785KN227M1ELAV029 | 8x9.9
25 | 28.75 | 330 | 27 | 0.14 | 2800 | 1800 | 900 | 82.5 | 8x12.2 | A785KS337M1ELAS027 | A785KS337M1ELAV027 | 8x12.4
25 | 28.75 | 330 | 20 | 0.14 | 3300 | 2000 | 1500 | 82.5 | 10x10.2 | A785MN337M1ELAS020 | A785MN337M1ELAV020 | 10x10.4
25 | 28.75 | 390 | 20 | 0.14 | 3300 | 2000 | 1500 | 97.5 | 10x10.2 | A785MN397M1ELAS020 | A785MN397M1ELAV020 | 10x10.4
25 | 28.75 | 470 | 20 | 0.14 | 3300 | 2000 | 1500 | 117.5 | 10x10.2 | A785MN477M1ELAS020 | A785MN477M1ELAV020 | 10x10.4
25 | 28.75 | 560 | 20 | 0.14 | 3300 | 2000 | 1500 | 140 | 10x10.2 | A785MN567M1ELAS020 | A785MN567M1ELAV020 | 10x10.4
25 | 28.75 | 560 | 17 | 0.14 | 4000 | 2200 | 1700 | 140 | 10x12.2 | A785MS567M1ELAS017 | A785MS567M1ELAV017 | 10x12.4
25 | 28.75 | 820 | 15 | 0.14 | 4300 | 2700 | 1800 | 205 | 10x16.5 | A785MW827M1ELAS015 | A785MW827M1ELAV015 | 10x16.7
35 | 40.25 | 120 | 35 | 0.12 | 2300 | 1500 | 1000 | 42 | 8x9.7 | A785KN127M1VLAS035 | A785KN127M1VLAV035 | 8x9.9
35 | 40.25 | 180 | 32 | 0.12 | 2600 | 1600 | 1200 | 63 | 8x12.2 | A785KS187M1VLAS032 | A785KS187M1VLAV032 | 8x12.4
35 | 40.25 | 220 | 23 | 0.12 | 3000 | 1900 | 1300 | 77 | 10x10.2 | A785MN227M1VLAS023 | A785MN227M1VLAV023 | 10x10.4
35 | 40.25 | 270 | 20 | 0.12 | 3700 | 2200 | 1600 | 94.5 | 10x12.2 | A785MS277M1VLAS020 | A785MS277M1VLAV020 | 10x12.4
35 | 40.25 | 470 | 15 | 0.12 | 4300 | 2600 | 1800 | 164.5 | 10x16.5 | A785MW477M1VLAS015 | A785MW477M1VLAV015 | 10x16.7
50 | 57.5 | 68 | 40 | 0.10 | 2500 | 1800 | 1200 | 34 | 8x9.7 | A785KN686M1HLAS040 | A785KN686M1HLAV040 | 8x9.9
50 | 57.5 | 82 | 36 | 0.10 | 2800 | 2100 | 1300 | 41 | 8x12.2 | A785KS826M1HLAS036 | A785KS826M1HLAV036 | 8x12.4
50 | 57.5 | 120 | 28 | 0.10 | 3200 | 2300 | 1500 | 60 | 10x10.2 | A785MN127M1HLAS028 | A785MN127M1HLAV028 | 10x10.4
50 | 57.5 | 150 | 26 | 0.10 | 3700 | 2700 | 1700 | 75 | 10x12.2 | A785MS157M1HLAS026 | A785MS157M1HLAV026 | 10x12.4
50 | 57.5 | 220 | 15 | 0.10 | 4900 | 3600 | 2300 | 110 | 10x16.5 | A785MW227M1HLAS015 | A785MW227M1HLAV015 | 10x16.7
63 | 72.45 | 47 | 45 | 0.8 | 2400 | 1700 | 1100 | 29.6 | 8x9.7 | A785KN476M1JLAS045 | A785KN476M1JLAV045 | 8x9.9
63 | 72.45 | 68 | 40 | 0.8 | 2700 | 1900 | 1200 | 42.8 | 8x12.2 | A785KS686M1JLAS040 | A785KS686M1JLAV040 | 8x12.4
63 | 72.45 | 82 | 30 | 0.8 | 3100 | 2200 | 1400 | 51.7 | 10x10.2 | A785MN826M1JLAS030 | A785MN826M1JLAV030 | 10x10.4
63 | 72.45 | 120 | 28 | 0.8 | 3600 | 2600 | 1600 | 75.6 | 10x12.2 | A785MS127M1JLAS028 | A785MS127M1JLAV028 | 10x12.4
63 | 72.45 | 150 | 13 | 0.8 | 5500 | 4000 | 2200 | 94.5 | 10x16.5 | A785MW157M1JLAS013 | A785MW157M1JLAV013 | 10x16.7
63 | 72.45 | 180 | 13 | 0.8 | 5500 | 4000 | 2200 | 113.4 | 10x16.5 | A785MW187M1JLAS013 | A785MW187M1JLAV013 | 10x16.7