## Sheet
VDC | Rated Capacitance | Size Code | Case Size | Ripple Current |  | ESR Maximum | Impedance Maximum | Part Number
| 100 Hz 20℃ (μF) |  | DxL(mm) | 100 Hz 85°℃ (A) | 10 kHz 85°C (A) | 100 Hz 20℃ (mΩ) | 10 kHz 20℃ (mΩ)
350 | 1800 | EP | 40x105 | 6.14 | 10.73 | 81 | 54 | ALC10(1)182EP350
350 | 2700 | FP | 45x105 | 7.00 | 11.44 | 63 | 42 | ALC10(1)272FP350
350 | 3300 | KP | 50x105 | 7.54 | 11.57 | 54 | 36 | ALC10(1)332KP350
400 400 | 100 120 | BB BC | 25x30 25 x 35 | 0.77 0.90 | 1.60 1.87 | 1400 1166 | 943 785 | ALC10(1)101BB400 ALC10(1)121BC400
|  |  |  | 1.04 | 2.03 | 950 | 645 | ALC10(1)151CB400
400 400 | 150 150 | CB BD | 30x30 25x40 | 1.06 | 2.18 | 935 | 630 | ALC10(1)151BD400
400 | 180 | CC | 30x35 | 1.20 | 2.36 | 791 | 536 | ALC10(1)181CC400
400 | 220 | CC | 30x35 | 1.31 | 2.47 | 650 | 400 | ALC10(1)221CC400
400 | 220 | CD | 30x40 | 1.41 | 2.74 | 648 | 440 | ALC10(1)221CD400
400 | 270 | DC | 35 x 35 | 1.61 | 2.88 | 547 | 376 | ALC10(1)271DC400
400 | 270 | EB | 40x30 | 1.85 | 3.67 | 441 | 284 | ALC10(1)271EB400
400 | 330 | DC | 35 x 35 | 1.73 | 2.92 | 461 | 320 | ALC10(1)331DC400
400 | 330 | CF | 30x50 | 1.82 | 3.42 | 438 | 299 | ALC10(1)331CF400
400 | 330 | DD | 35x40 | 1.84 | 3.27 | 449 | 309 | ALC10(1)331DD400
400 | 330 | EC | 40x35 | 2.29 | 4.21 | 378 | 252 | ALC10(1)331EC400
400 | 390 | DF | 35x50 | 2.19 | 3.96 | 377 | 226 | ALC10(1)391DF400
400 | 390 | ED | 40x40 | 2.62 | 4.86 | 312 | 203 | ALC10(1)391ED400
400 | 470 | DE | 35x45 | 2.40 | 4.10 | 360 | 246 | ALC10(1)471DE400
400 | 470 | DF | 35x50 | 2.62 | 4.41 | 321 | 223 | ALC10(1)471DF400
400 | 470 | ED | 40x40 | 2.74 | 5.21 | 230 | 156 | ALC10(1)471ED400
400 | 470 | EE | 40x45 | 3.00 | 5.49 | 258 | 168 | ALC10(1)471EE400
400 | 560 | DF | 35x50 | 2.57 | 4.04 | 278 | 180 | ALC10(1)561DF400
400 | 560 | DH | 35x60 | 3.01 | 5.11 | 264 | 184 | ALC10(1)561DH400
400 | 560 | EF | 40x 50 | 3.41 | 6.19 | 216 | 141 | ALC10(1)561EF400
400 | 680 | DH | 35 x 60 | 2.90 | 4.73 | 232 | 142 | ALC10(1)681DH400
400 | 680 | EH | 40x60 | 3.99 | 7.14 | 177 | 114 | ALC10(1)681EH400
400 | 820 | DL | 35 x 80 | 3.70 | 6.09 | 181 | 127 | ALC10(1)821DL400
400 | 1000 | DL | 35x80 | 3.98 | 6.32 | 112 | 77 | ALC10(1)102DL400
400 | 1000 | EL | 40x80 | 5.00 | 8.82 | 120 | 78 | ALC10(1)102EL400
400 | 1500 | EP | 40x105 | 5.79 | 10.16 | 99 | 68 | ALC10(1)152EP400
400 | 2200 | FP | 45x105 | 6.56 | 10.90 | 77 | 53 | ALC10(1)222FP400
400 | 2700 | KP | 50x105 | 7.11 | 11.13 | 66 | 45 | ALC10(1)272KP400
450 | 68 | BB | 25 x 30 | 0.69 | 1.50 | 1708 | 1135 | ALC10(1)680BB450
450 | 100 | BC | 25 x 35 | 0.88 | 1.90 | 1167 | 777 | ALC10(1)101BC450
450 | 120 | CB | 30x30 | 1.00 | 2.03 | 989 | 663 | ALC10(1)121CB450
450 | 120 | BD | 25x40 | 1.01 | 2.18 | 973 | 648 | ALC10(1)121BD450
450 | 150 | BD | 25x40 | 1.12 | 2.35 | 785 | 524 | ALC10(1)151BD450
450 | 150 | CB | 30x30 | 1.10 | 2.12 | 805 | 543 | ALC10(1)151CB450
450 | 150 | CC | 30 x 35 | 1.17 | 2.38 | 792 | 531 | ALC10(1)151CC450
450 | 180 | CD | 30x40 | 1.36 | 2.76 | 661 | 443 | ALC10(1)181CD450
450 | 220 | DC | 35x35 | 1.56 | 2.89 | 559 | 379 | ALC10(1)221DC450
450 | 220 | CF | 30x 50 | 1.61 | 3.27 | 540 | 362 | ALC10(1)221CF450
450 | 220 | EB | 40x30 | 1.77 | 3.68 | 517 | 311 | ALC10(1)221EB450
450 | 270 | CF | 30x50 | 1.76 | 3.43 | 446 | 301 | ALC10(1)271CF450
450 | 270 | DC | 35 x 35 | 1.68 | 2.91 | 470 | 322 | ALC10(1)271DC450
450 | 270 | DD | 35x40 | 1.78 | 3.27 | 458 | 311 | ALC10(1)271DD450
450 | 270 | EC | 40x35 | 2.07 | 4.22 | 427 | 259 | ALC10(1)271EC450
450 | 330 | CF | 30x50 | 1.91 | 3.54 | 373 | 253 | ALC10(1)331CF450
450 | 330 | DD | 35x40 | 2.20 | 3.68 | 364 | 242 | ALC10(1)331DD450
450 | 330 | DF | 35 x 50 | 2.41 | 4.38 | 373 | 253 | ALC10(1)331DF450
450 | 330 | ED | 40x40 | 2.47 | 4.91 | 348 | 210 | ALC10(1)331ED450
450 | 390 | DF | 35x 50 | 2.60 | 4.41 | 240 | 166 | ALC10(1)391DF450
450 | 390 | EE | 40x45 | 2.70 | 5.53 | 293 | 177 | ALC10(1)391EE450
450 | 470 | DF | 35 x 50 | 2.43 | 4.03 | 252 | 155 | ALC10(1)471DF450
450 | 470 | DH | 35 x 60 | 2.95 | 5.12 | 270 | 185 | ALC10(1)471DH450
450 | 470 | EF | 40x50 | 3.08 | 6.25 | 243 | 147 | ALC10(1)471EF450
450 | 560 | DF | 35x 50 | 2.70 | 4.74 | 266 | 172 | ALC10(1)561DF450
450 | 560 | EH | 40x60 | 3.56 | 7.04 | 202 | 121 | ALC10(1)561EH450
450 | 680 | DL | 35x80 | 3.61 | 6.09 | 190 | 131 | ALC10(1)681DL450