## Sheet
VDC | Rated Capacitance | Size Code | Case Size | Ripple Current |  | ESR Maximum | Impedance Maximum | Part Number
| 100 Hz 20℃ (μF) |  | DxL(mm) | 100 Hz 85°℃ (A) | 10 kHz 85°℃(A) | 100 Hz 20℃ (mQ) | 10 kHz 20°℃ (mQ)
450 | 820 | EL | 40x80 | 4.47 | 8.78 | 138 | 83 | ALC10(1)821EL450
450 | 1000 | EL | 40x80 | 4.95 | 9.32 | 114 | 75 | ALC10(1)102EL450
450 | 1000 | EJ | 40X70 | 4.42 | 8.42 | 142 | 93 | ALC10(1)102EJ450
450 | 1200 | EP | 40x105 | 5.57 | 10.15 | 103 | 70 | ALC10(1)122EP450
450 | 1500 | EP | 40x105 | 5.77 | 10.50 | 96 | 62 | ALC10(1)152EP450
450 | 1800 | FP | 45x105 | 6.27 | 10.87 | 82 | 55 | ALC10(1)182FP450
450 | 2200 | KP | 50x105 | 6.81 | 11.12 | 70 | 47 | ALC10(1)222KP450
500 | 56 | BB | 25x30 | 0.74 | 1.44 | 2365 | 1642 | ALC10(1)560BB500
500 | 68 | BC | 25x35 | 0.87 | 1.70 | 1816 | 1351 | ALC10(1)680BC500
500 | 82 | BD | 25x40 | 1.00 | 1.95 | 1507 | 1120 | ALC10(1)820BD500
500 | 82 | CB | 30x30 | 0.99 | 1.84 | 1527 | 1140 | ALC10(1)820CB500
500 | 100 | CB | 30x30 | 1.08 | 1.94 | 1000 | 765 | ALC10(1)101CB500
500 | 100 | CC | 30x35 | 1.15 | 2.16 | 1220 | 840 | ALC10(1)101CC500
500 | 120 | CC | 30x35 | 1.25 | 2.28 | 1052 | 786 | ALC10(1)121CC500
500 | 150 | CD | 30x40 | 1.48 | 2.67 | 895 | 631 | ALC10(1)151CD500
500 | 180 | CF | 30x50 | 1.78 | 3.27 | 699 | 522 | ALC10(1)181CF500
500 | 180 | DC | 35 x35 | 1.70 | 2.84 | 728 | 549 | ALC10(1)181DC500
500 | 180 | EB | 40x30 | 1.76 | 3.22 | 699 | 522 | ALC10(1)181EB500
500 | 220 | DD | 35x40 | 1.96 | 3.26 | 622 | 450 | ALC10(1)221DD500
500 | 220 | EC | 40x35 | 2.07 | 3.82 | 571 | 426 | ALC10(1)221EC500
500 | 270 | DF | 35x50 | 2.34 | 3.97 | 505 | 362 | ALC10(1)271DF500
500 | 270 | ED | 40x40 | 2.41 | 4.42 | 466 | 348 | ALC10(1)271ED500
500 | 330 | DF | 35x50 | 2.14 | 3.75 | 492 | 366 | ALC10(1)331DF500
500 | 330 | EE | 40x45 | 2.74 | 5.00 | 405 | 286 | ALC10(1)331EE500
500 | 390 | DH | 35x60 | 2.87 | 4.67 | 355 | 258 | ALC10(1)391DH500
500 | 390 | EF | 40x50 | 3.09 | 5.59 | 345 | 242 | ALC10(1)391EF500
500 | 470 | EH | 40x60 | 3.56 | 6.43 | 285 | 201 | ALC10(1)471EH500
500 | 560 | DL | 35x80 | 3.50 | 5.57 | 250 | 182 | ALC10(1)561DL500
500 | 680 | DL | 35x80 | 3.65 | 6.45 | 244 | 178 | ALC10(1)681DL500
500 | 680 | EL | 40x80 | 4.40 | 7.77 | 200 | 140 | ALC10(1)681EL500
500 | 1000 | EP | 40x105 | 5.43 | 9.18 | 140 | 98 | ALC10(1)102EP500
500 | 1500 | FP | 45x105 | 5.97 | 9.76 | 110 | 82 | ALC10(1)152FP500
500 | 1800 | KP | 50x105 | 6.45 | 10.09 | 94 | 70 | ALC10(1)182KP500
550 | 56 | BB | 25X30 | 0.68 | 1.13 | 6118 | 5330 | ALC10(1)560BB550
550 | 68 | BC | 25X35 | 0.77 | 1.29 | 5038 | 4388 | ALC10(1)680BC550
550 | 82 | BD | 25X40 | 0.87 | 1.46 | 4178 | 3640 | ALC10(1)820BD550
550 | 82 | CB | 30X30 | 0.91 | 1.49 | 4196 | 3656 | ALC10(1)820CB550
550 | 120 | CC | 30X35 | 1.14 | 1.86 | 2874 | 2506 | ALC10(1)121CC550
550 | 150 | CD | 30X40 | 1.32 | 2.14 | 2302 | 2008 | ALC10(1)151CD550
550 | 180 | CF | 30X50 | 1.52 | 2.47 | 1914 | 1670 | ALC10(1)181CF550
550 | 180 | DC | 35X35 | 1.50 | 2.34 | 1940 | 1694 | ALC10(1)181DC550
550 | 220 | DD | 35X40 | 1.72 | 2.67 | 1588 | 1388 | ALC10(1)221DD550
550 | 270 | DF | 35 X 50 | 2.01 | 3.15 | 1290 | 1126 | ALC10(1)271DF550
550 | 330 | DH | 35 X60 | 2.30 | 3.60 | 1058 | 924 | ALC10(1)331DH550
550 | 470 | DL | 35X80 | 2.87 | 4.43 | 746 | 650 | ALC10(1)471DL550
550 | 180 | EB | 40X30 | 1.60 | 2.62 | 1936 | 1688 | ALC10(1)181EB550
550 | 220 | EC | 40X35 | 1.84 | 3.01 | 1584 | 1380 | ALC10(1)221EC550
550 | 270 | ED | 40X40 | 2.11 | 3.44 | 1290 | 1124 | ALC10(1)271ED550
550 | 330 | EE | 40X45 | 2.40 | 3.90 | 1056 | 920 | ALC10(1)331EE550
550 | 390 | EF | 40X50 | 2.67 | 4.33 | 894 | 780 | ALC10(1)391EF550
550 | 470 | EH | 40X60 | 3.05 | 4.93 | 742 | 648 | ALC10(1)471EH550
550 | 680 | EL | 40X80 | 3.87 | 6.18 | 514 | 450 | ALC10(1)681EL550
550 | 1000 | EP | 40 X 105 | 4.86 | 7.59 | 352 | 308 | ALC10(1)102EP550
550 | 1200 | FP | 45X105 | 5.60 | 8.59 | 296 | 258 | ALC10(1)122FP550
550 | 1500 | KP | 50 X105 | 6.50 | 9.63 | 242 | 212 | ALC10(1)152KP550
600 | 47 | BB | 25X30 | 0.69 | 1.44 | 2707 | 1867 | ALC10(1)470BB600
600 | 56 | BC | 25X35 | 0.81 | 1.93 | 2270 | 1565 | ALC10(1)560BC600
600 | 82 | BD | 25X40 | 1.01 | 2.36 | 1556 | 1074 | ALC10(1)820BD600
600 | 82 | CB | 30X30 | 1.03 | 2.27 | 1577 | 1094 | ALC10(1)820CB600
600 | 100 | cc | 30X35 | 1.19 | 2.63 | 1291 | 895 | ALC10(1)101CC600