## Sheet
VDC | Rated Capacitance | Size Code | Case Size | Ripple Current |  | ESR Maximum | Impedance Maximum | Part Number
| 100 Hz 20°℃ (μF) |  | DxL(mm) | 100 Hz 105°℃ (A) | 10 kHz 105°℃ (A) | 100 Hz 20°℃ (mΩ) | 10 kHz 20℃ (mΩ)
350 | 180 | CB | 30x30 | 1.17 | 2.46 | 618 | 410 | ALC40(1)181CB350
350 | 220 | CC | 30x35 | 1.36 | 2.88 | 502 | 332 | ALC40(1)221CC350
350 | 270 | CD | 30x40 | 1.59 | 3.33 | 410 | 272 | ALC40(1)271CD350
350 | 270 | EB | 40x30 | 1.97 | 4.36 | 448 | 291 | ALC40(1)271EB350
350 | 330 | DC | 35x35 | 1.79 | 3.24 | 378 | 260 | ALC40(1)331DC350
350 | 390 | CF | 30x50 | 2.02 | 4.02 | 287 | 191 | ALC40(1)391CF350
350 | 390 | DD | 35x40 | 2.02 | 3.67 | 317 | 218 | ALC40(1)391DD350
350 | 390 | ED | 40x40 | 2.64 | 5.73 | 312 | 203 | ALC40(1)391ED350
350 | 470 | DF | 35x 50 | 2.72 | 4.90 | 251 | 170 | ALC40(1)471DF350
350 | 470 | EE | 40x45 | 3.00 | 6.46 | 258 | 168 | ALC40(1)471EE350
350 | 560 | DF | 35x 50 | 2.57 | 4.44 | 224 | 155 | ALC40(1)561DF350
350 | 560 | DH | 35x60 | 3.11 | 5.70 | 224 | 155 | ALC40(1)561DH350
350 | 560 | EF | 40x50 | 3.41 | 7.27 | 216 | 141 | ALC40(1)561EF350
350 | 680 | EH | 40x60 | 3.99 | 8.39 | 177 | 114 | ALC40(1)681EH350
350 | 820 | DL | 35x80 | 3.82 | 6.72 | 150 | 102 | ALC40(1)821DL350
350 | 1000 | EL | 40x80 | 5.00 | 9.98 | 120 | 78 | ALC40(1)102EL350
350 | 1500 | EP | 40x105 | 6.00 | 11.47 | 99 | 68 | ALC40(1)152EP350
350 | 2200 | FP | 45x105 | 6.79 | 12.06 | 77 | 53 | ALC40(1)222FP350
350 | 2700 | KP | 50x105 | 7.34 | 12.08 | 66 | 45 | ALC40(1)272KP350
400 | 100 | BB | 25x30 | 0.85 | 2.09 | 1193 | 788 | ALC40(1)101BB400
400 | 120 | BC | 25x35 | 1.00 | 2.45 | 991 | 653 | ALC40(1)121BC400
400 | 150 | BD | 25x40 | 1.17 | 2.83 | 794 | 524 | ALC40(1)151BD400
400 | 150 | CB | 30x30 | 1.14 | 2.46 | 835 | 562 | ALC40(1)151CB400
400 | 180 | CC | 30x 35 | 1.31 | 2.88 | 690 | 463 | ALC40(1)181CC400
400 | 220 | CD | 30x40 | 1.54 | 3.33 | 565 | 379 | ALC40(1)221CD400
400 | 220 | EB | 40x30 | 1.88 | 4.36 | 521 | 320 | ALC40(1)221EB400
400 | 270 | DC | 35x35 | 1.73 | 3.23 | 470 | 322 | ALC40(1)271DC400
400 | 270 | EC | 40x35 | 2.21 | 4.95 | 430 | 266 | ALC40(1)271EC400
400 | 330 | CF | 30x50 | 1.98 | 4.02 | 383 | 258 | ALC40(1)331CF400
400 | 330 | DD | 35x40 | 1.98 | 3.64 | 386 | 266 | ALC40(1)331DD400
400 | 330 | ED | 40x40 | 2.56 | 5.76 | 350 | 216 | ALC40(1)331ED400
400 | 390 | DF | 35x 50 | 2.64 | 4.66 | 323 | 221 | ALC40(1)391DF400
400 | 390 | EE | 40x45 | 2.88 | 6.48 | 295 | 182 | ALC40(1)391EE400
400 | 470 | DE | 35x45 | 2.50 | 4.73 | 300 | 192 | ALC40(1)471DE400
400 | 470 | DF | 35x 50 | 2.51 | 4.40 | 277 | 192 | ALC40(1)471DF400
400 | 470 | DH | 35x60 | 3.04 | 5.78 | 270 | 185 | ALC40(1)471DH400
400 | 470 | EF | 40x 50 | 3.28 | 7.30 | 245 | 151 | ALC40(1)471EF400
400 | 560 | EG | 40x55 | 3.62 | 7.78 | 209 | 130 | ALC40(1)561EG400
400 | 680 | DL | 35x80 | 3.72 | 6.69 | 200 | 131 | ALC40(1)681DL400
400 | 680 | EH | 40x60 | 4.08 | 8.58 | 173 | 107 | ALC40(1)681EH400
400 | 1000 | EL | 40x80 | 4.85 | 10.16 | 118 | 73 | ALC40(1)102EL400
400 | 1200 | EP | 40x105 | 5.76 | 11.46 | 103 | 70 | ALC40(1)122EP400
400 | 1800 | FP | 45x105 | 6.48 | 12.04 | 82 | 55 | ALC40(1)182FP400
400 | 2200 | KP | 50x105 | 7.02 | 12.08 | 70 | 47 | ALC40(1)222KP400
450 | 47 | BB | 25x30 | 0.66 | 1.74 | 2011 | 1392 | ALC40(1)470BB450
450 | 56 | BC | 25 x 35 | 0.76 | 2.03 | 1687 | 1168 | ALC40(1)560BC450
450 | 68 | BD | 25x40 | 0.88 | 2.34 | 1391 | 963 | ALC40(1)680BD450
450 | 68 | CB | 30x30 | 0.87 | 2.19 | 1403 | 974 | ALC40(1)680CB450
450 | 82 | CC | 30 x 35 | 1.01 | 2.54 | 1163 | 807 | ALC40(1)820CC450
450 | 100 | CD | 30x40 | 1.18 | 2.95 | 955 | 663 | ALC40(1)101CD450
450 | 120 | DC | 35x35 | 1.36 | 3.11 | 810 | 565 | ALC40(1)121DC450
450 | 150 | CF | 30x50 | 1.54 | 3.67 | 642 | 446 | ALC40(1)151CF450
450 | 150 | DD | 35x40 | 1.57 | 3.53 | 651 | 454 | ALC40(1)151DD450
450 | 150 | EB | 40x30 | 1.73 | 4.14 | 642 | 447 | ALC40(1)151EB450
450 | 180 | DF | 35x 50 | 1.88 | 4.27 | 541 | 377 | ALC40(1)181DF450
450 | 180 | EC | 40x35 | 2.01 | 4.70 | 538 | 374 | ALC40(1)181EC450
450 | 220 | DF | 35x50 | 2.28 | 4.71 | 449 | 315 | ALC40(1)221DF450
450 | 220 | ED | 40x40 | 2.34 | 5.47 | 440 | 306 | ALC40(1)221ED450
450 | 270 | EF | 40x50 | 2.80 | 6.74 | 356 | 248 | ALC40(1)271EF450