## Sheet
VDC | Rated Capacitance | Size Code | Case Size | Ripple Current |  | ESR Maximum | Impedance Maximum 10 kHz 20°℃ (mQ) | Part Number
| 100 Hz 20°℃ (μF) |  | DxL(mm) | 100 Hz 105°℃ (A) | 10 kHz 105°℃ (A) | 100 Hz 20°℃ (mΩ)
450 | 330 | DF | 35x50 | 2.53 | 5.14 | 206 | 140 | ALC40(1)331DF450
450 | 330 | DH | 35x60 | 2.91 | 5.53 | 285 | 198 | ALC40(1)331DH450
450 | 330 | EG | 40x55 | 3.14 | 7.29 | 293 | 204 | ALC40(1)331EG450
450 | 390 | EH | 40x60 | 3.50 | 8.04 | 249 | 174 | ALC40(1)391EH450
450 | 470 | DH | 35X60 | 3.00 | 5.82 | 232 | 148 | ALC40(1)471DH450
450 | 470 | DL | 35x80 | 3.51 | 6.68 | 203 | 138 | ALC40(1)471DL450
450 | 560 | EL | 40x80 | 4.32 | 9.57 | 175 | 122 | ALC40(1)561EL450
450 | 820 | EL | 40X80 | 4.30 | 10.04 | 154 | 98 | ALC40(1)821EL450
450 | 820 | EP | 40x105 | 5.34 | 11.05 | 121 | 85 | ALC40(1)821EP450
450 | 1200 | FP | 45x105 | 5.84 | 11.64 | 105 | 71 | ALC40(1)122FP450
450 | 1500 | KP | 50x105 | 6.44 | 11.85 | 86 | 59 | ALC40(1)152KP450
500 | 56 | BB | 25x30 | 0.75 | 1.58 | 3930 | 3170 | ALC40(1)560BB500
500 | 68 | BC | 25x35 | 0.85 | 1.81 | 3240 | 2610 | ALC40(1)680BC500
500 | 82 | BD | 25x40 | 0.97 | 2.05 | 2690 | 2170 | ALC40(1)820BD500
500 | 82 | CB | 30x30 | 1.00 | 2.03 | 2700 | 2180 | ALC40(1)820CB500
500 | 120 | CC | 30x35 | 1.26 | 2.51 | 1850 | 1500 | ALC40(1)121CC500
500 | 150 | DC | 35x35 | 1.51 | 2.88 | 1500 | 1210 | ALC40(1)151DC500
500 | 180 | CF | 30x50 | 1.67 | 3.34 | 1230 | 1000 | ALC40(1)181CF500
500 | 180 | DD | 35x40 | 1.71 | 3.26 | 1250 | 1010 | ALC40(1)181DD500
500 | 180 | EB | 40x30 | 1.77 | 3.55 | 1250 | 1010 | ALC40(1)181EB500
500 | 220 | EC | 40x35 | 2.03 | 4.09 | 1020 | 820 | ALC40(1)221EC500
500 | 270 | DF | 35x 50 | 2.20 | 4.06 | 840 | 680 | ALC40(1)271DF500
500 | 270 | ED | 40x40 | 2.32 | 4.66 | 830 | 670 | ALC40(1)271ED500
500 | 330 | DH | 35 x 60 | 2.52 | 4.62 | 690 | 560 | ALC40(1)331DH500
500 | 390 | EF | 40x50 | 2.94 | 5.81 | 580 | 470 | ALC40(1)391EF500
500 | 470 | DL | 35x80 | 3.14 | 5.61 | 480 | 390 | ALC40(1)471DL500
500 | 470 | EG | 40x 55 | 3.30 | 6.42 | 480 | 390 | ALC40(1)471EG500
500 | 680 | EL | 40x80 | 4.25 | 8.14 | 330 | 270 | ALC40(1)681EL500
500 | 820 | EP | 40x105 | 4.71 | 8.95 | 280 | 220 | ALC40(1)821EP500
500 | 1000 | FP | 45x105 | 5.52 | 10.08 | 230 | 190 | ALC40(1)102FP500
500 | 1200 | KP | 50x105 | 6.27 | 11.00 | 190 | 160 | ALC40(1)122KP500