## Sheet
Rated Voltage | Rated Capacitance | Size Code | Case Size | Ripple Current |  | ESR | Maximum | Impedance Maximum | Part Number
(VDC) | 100 Hz 20°℃ (μF) |  | DxL(mm) | 100 Hz 85°C (A) | 10 kHz 85°℃ (A) | 100 Hz 20 ° ℃ (mΩ) |  | 10 kHz 20℃ (mΩ)
40 | 5,600 | BB | 25x30 | 3.17 | 4.09 | 131 |  | 108 | ALC70(1)562BB040
40 | 6800 | BC | 25x35 | 3.63 | 4.70 | 108 |  | 88 | ALC70(1)682BC040
40 | 8200 | BD | 25x40 | 4.08 | 5.24 | 90 |  | 74 | ALC70(1)822BD040
40 | 8200 | CB | 30x30 | 4.61 | 6.28 | 84 |  | 68 | ALC70(1)822CB040
40 | 9,100 | BD | 25x40 | 4.21 | 5.30 | 83 |  | 69 | ALC70(1)912BD040
40 | 9,100 | CB | 30x30 | 4.79 | 6.41 | 77 |  | 63 | ALC70(1)912CB040
40 | 10000 | CC | 30x35 | 5.27 | 7.16 | 69 |  | 56 | ALC70(1)103CC040
40 | 12000 | CC | 30x35 | 5.63 | 7.43 | 59 |  | 49 | ALC70(1)123CC040
40 | 15,000 | CD | 30x40 | 6.41 | 8.34 | 48 |  | 40 | ALC70(1)153CD040
40 | 16,000 | DC | 35x35 | 6.49 | 8.05 | 49 |  | 41 | ALC70(1)163DC040
40 | 18,000 | EB | 40x30 | 6.19 | 7.21 | 51 |  | 44 | ALC70(1)183EB040
40 | 20,000 | CF | 30x50 | 7.64 | 9.79 | 37 |  | 31 | ALC70(1)203CF040
40 | 20,000 | DD | 35x40 | 7.36 | 9.03 | 40 |  | 33 | ALC70(1)203DD040
40 | 22000 | DE | 35x45 | 8.00 | 9.86 | 36 |  | 30 | ALC70(1)223DE040
40 | 27,000 | DF | 35x50 | 8.80 | 10.66 | 30 |  | 25 | ALC70(1)273DF040
40 | 33000 | DH | 35 x 60 | 9.90 | 11.88 | 25 |  | 21 | ALC70(1)333DH040
40 | 36,000 | EF | 40x50 | 9.69 | 11.18 | 26 |  | 22 | ALC70(1)363EF040
40 | 39000 | EF | 40x50 | 9.75 | 11.12 | 25 |  | 22 | ALC70(1)393EF040
40 | 47,000 | EH | 40x60 | 11.02 | 12.52 | 21 |  | 18 | ALC70(1)473EH040
40 | 56000 | EJ | 40x70 | 12.04 | 13.56 | 18 |  | 16 | ALC70(1)563EJ040
40 | 68,000 | EL | 40x80 | 12.93 | 14.36 | 16 |  | 14 | ALC70(1)683EL040
40 | 82000 | EN | 40x100 | 13.87 | 15.24 | 14 |  | 13 | ALC70(1)823EN040
40 | 100000 | FP | 45x105 | 17.42 | 19.53 | 11 |  | 9 | ALC70(1)104FP040
40 | 110,000 | FP | 45x105 | 17.87 | 19.84 | 10 |  | 9 | ALC70(1)114FP040
40 | 120000 | FP | 45x105 | 18.24 | 20.07 | 10 |  | 9 | ALC70(1)124FP040
40 | 150,000 | KP | 50x105 | 19.32 | 20.82 | 9 |  | 8 | ALC70(1)154KP040
63 | 2700 | BB | 25x30 | 2.78 | 3.85 | 146 |  | 110 | ALC70(1)272BB063
63 | 3,000 | BB | 25x30 | 2.86 | 3.85 | 136 |  | 104 | ALC70(1)302BB063
63 | 3300 | BC | 25x35 | 3.20 | 4.44 | 119 |  | 90 | ALC70(1)332BC063
63 | 3900 | BC | 25x35 | 3.35 | 4.46 | 106 |  | 81 | ALC70(1)392BC063
63 | 4,700 | BD | 25x40 | 3.78 | 5.00 | 89 |  | 69 | ALC70(1)472BD063
63 | 4,700 | CB | 30x30 | 4.30 | 6.15 | 81 |  | 61 | ALC70(1)472CB063
63 | 5600 | CC | 30x35 | 4.89 | 7.06 | 68 |  | 50 | ALC70(1)562CC063
63 | 6800 | CD | 30x40 | 5.53 | 7.89 | 56 |  | 42 | ALC70(1)682CD063
63 | 7,500 | CD | 30x40 | 5.72 | 7.98 | 52 |  | 39 | ALC70(1)752CD063
63 | 8,200 | DC | 35x 35 | 5.79 | 7.50 | 53 |  | 41 | ALC70(1)822DC063
63 | 9,100 | EB | 40x30 | 5.46 | 6.53 | 57 |  | 47 | ALC70(1)912EB063
63 | 10,000 | CF | 30x50 | 6.85 | 9.40 | 40 |  | 30 | ALC70(1)103CF063
63 | 10,000 | DD | 35x40 | 6.55 | 8.44 | 44 |  | 34 | ALC70(1)103DD063
63 | 12000 | DE | 35x45 | 7.28 | 9.27 | 37 |  | 29 | ALC70(1)123DE063
63 | 13,000 | DF | 35x 50 | 7.82 | 10.03 | 34 |  | 26 | ALC70(1)133DF063
63 | 15000 | DG | 35 x 55 | 8.43 | 10.69 | 30 |  | 23 | ALC70(1)153DG063
63 | 18,000 | EF | 40x50 | 8.67 | 10.35 | 29 |  | 24 | ALC70(1)183EF063
63 | 22000 | EH | 40x60 | 9.85 | 11.70 | 24 |  | 20 | ALC70(1)223EH063
63 | 24,000 | EH | 40x60 | 9.94 | 11.62 | 23 |  | 19 | ALC70(1)243EH063
63 | 27000 | EJ | 40x70 | 10.87 | 12.72 | 21 |  | 17 | ALC70(1)273EJ063
63 | 33,000 | EL | 40x80 | 11.75 | 13.51 | 18 |  | 15 | ALC70(1)333EL063
63 | 39000 | EN | 40x100 | 12.68 | 14.45 | 16 |  | 13 | ALC70(1)393EN063
63 | 39,000 | EM | 40x90 | 12.46 | 14.11 | 16 |  | 14 | ALC70(1)393EM063
63 | 47000 | FP | 45x 105 | 15.83 | 18.61 | 12 |  | 10 | ALC70(1)473FP063
63 | 56,000 | FP | 45x105 | 16.62 | 19.04 | 11 |  | 9 | ALC70(1)563FP063
63 | 68000 | KP | 50x105 | 17.60 | 19.64 | 10 |  | 9 | ALC70(1)683KP063
63 | 75,000 | KP | 50x105 | 17.87 | 19.71 | 10 |  | 9 | ALC70(1)753KP063
100 | 1,200 | BB | 25x30 | 2.39 | 3.28 | 221 |  | 175 | ALC70(1)122BB100
100 | 1500 | BC | 25x 35 | 2.77 | 3.80 | 177 |  | 139 | ALC70(1)152BC100
100 | 1,800 | BD | 25x40 | 3.13 | 4.28 | 148 |  | 117 | ALC70(1)182BD100
100 | 2,000 | CB | 30x30 | 3.63 | 5.20 | 128 |  | 100 | ALC70(1)202CB100
100 | 2200 | CC | 30x35 | 4.02 | 5.89 | 114 |  | 88 | ALC70(1)222CC100
100 | 2700 | CD | 30x40 | 4.57 | 6.64 | 93 |  | 72 | ALC70(1)272CD100