## Sheet
VDC | Rated Capacitance | Size Code | Case Size | Ripple Current |  | ESR Maximum | Impedance Maximum | Part Number
| 100 Hz 20°℃ (μF) |  | DxL(mm) | 100 Hz 85°C (A) | 10 kHz 85°C (A) | 100 Hz 20°℃ (mΩ) | 10 kHz 20℃(mΩ)
400 | 220 | DA | 36x 52 | 2.1 | 4.4 | 570 | 387 | ALS3(1)(2)221DA400
400 | 330 | DB | 36x62 | 2.7 | 5.5 | 382 | 260 | ALS3(1)(2)331DB400
400 | 470 | DE | 36x82 | 3.5 | 7.1 | 267 | 182 | ALS3(1)(2)471DE400
400 | 680 | DF | 36 x 105 | 4.4 | 8.8 | 185 | 126 | ALS3(1)(2)681DF400
400 | 1000 | KE | 51x82 | 5.8 | 10.3 | 139 | 98 | ALS3(1)(2)102KE400
400 | 1500 | KF | 51 x 105 | 7.8 | 13.1 | 92 | 65 | ALS3(1)(2)152KF400
400 | 1500 | ND | 77x75 | 8.3 | 14.7 | 97 | 70 | ALS3(1)(2)152ND400
400 | 2200 | KF | 51 x 105 | 8.4 | 13.5 | 78 | 56 | ALS3(1)(2)222KF400
400 | 2200 | MF | 66x105 | 11.2 | 18.8 | 62 | 44 | ALS3(1)(2)222MF400
400 | 2200 | QD | 90x75 | 10.7 | 18.9 | 69 | 50 | ALS3(1)(2)222QD400
400 | 3300 | LF | 63.5X105 | 11.81 | 20.54 | 54 | 36 | ALS3(1)(2)332LF400
400 | 3300 | QC | 90x67 | 11.7 | 17.1 | 53 | 38 | ALS3(1)(2)332QC400
400 | 3300 | NF | 77x 105 | 13.4 | 21.3 | 49 | 36 | ALS3(1)(2)332NF400
400 | 3300 | QH | 90x98 | 14.9 | 25.3 | 45 | 32 | ALS3(1)(2)332QH400
400 | 3900 | MJ | 66 x 115 | 12.98 | 21.02 | 50 | 35 | ALS3(1)(2)392MJ400
400 | 4700 | NF | 77x 105 | 14.6 | 20.9 | 38 | 26 | ALS3(1)(2)472NF400
400 | 4700 | QH | 90x98 | 17.1 | 25.4 | 36 | 26 | ALS3(1)(2)472QH400
400 | 4700 | NJ | 77 X 115 | 15.25 | 23.20 | 38 | 26 | ALS3(1)(2)472NJ400
400 | 4700 | NP | 77x146 | 18 | 26 | 33 | 24 | ALS3(1)(2)472NP400
400 | 6800 | NP | 77x146 | 19.5 | 26.9 | 27 | 20 | ALS3(1)(2)682NP400
400 | 6800 | QP | 90x146 | 23.2 | 32.9 | 24 | 17 | ALS3(1)(2)682QP400
400 | 6800 | NT | 77x220 | 29 | 40.7 | 22 | 15 | ALS3(1)(2)682NT400
400 | 10000 | NT | 77 X 220 | 31.50 | 42.00 | 19 | 14 | ALS3(1)(2)103NT400
400 | 10000 | QT | 90x220 | 35.7 | 49.4 | 17 | 12 | ALS3(1)(2)103QT400
415 | 220 | DA | 36x52 | 2.1 | 4.4 | 555 | 368 | ALS3(1)(2)221DA415
415 | 330 | DB | 36x 62 | 2.7 | 5.6 | 372 | 247 | ALS3(1)(2)331DB415
415 | 470 | DE | 36x 82 | 3.5 | 7.2 | 261 | 173 | ALS3(1)(2)471DE415
415 | 680 | DF | 36 x105 | 4.5 | 9 | 180 | 120 | ALS3(1)(2)681DF415
415 | 1000 | KE | 51x82 | 5.7 | 10.4 | 136 | 94 | ALS3(1)(2)102KE415
415 | 1500 | KF | 51 x 105 | 7.6 | 13.1 | 90 | 62 | ALS3(1)(2)152KF415
415 | 1500 | ND | 77x75 | 8.1 | 14.7 | 96 | 68 | ALS3(1)(2)152ND415
415 | 2200 | MF | 66 x105 | 11 | 18.9 | 61 | 42 | ALS3(1)(2)222MF415
415 | 2200 | QC | 90x67 | 10.5 | 17.5 | 71 | 49 | ALS3(1)(2)222QC415
415 | 2200 | QD | 90x75 | 11.1 | 18.9 | 68 | 49 | ALS3(1)(2)222QD415
415 | 3300 | NF | 77x105 | 13.4 | 21.3 | 48 | 36 | ALS3(1)(2)332NF415
415 | 3300 | QH | 90x 98 | 14.6 | 25.3 | 45 | 32 | ALS3(1)(2)332QH415
415 | 4700 | NP | 77x146 | 17.6 | 25.9 | 33 | 24 | ALS3(1)(2)472NP415
415 | 6800 | QP | 90x146 | 22.7 | 32.8 | 23 | 17 | ALS3(1)(2)682QP415
415 | 6800 | NT | 77 x220 | 28.5 | 40.1 | 21 | 15 | ALS3(1)(2)682NT415
415 | 10000 | QT | 90x220 | 35.2 | 48.7 | 17 | 12 | ALS3(1)(2)103QT415
450 | 150 | DA | 36x52 | 1.8 | 4.1 | 735 | 485 | ALS3(1)(2)151DA450
450 | 220 | DB | 36x62 | 2.4 | 5.1 | 502 | 332 | ALS3(1)(2)221DB450
450 | 330 | DE | 36x82 | 3.1 | 6.7 | 335 | 221 | ALS3(1)(2)331DE450
450 | 470 | DF | 36x105 | 4 | 8.4 | 235 | 155 | ALS3(1)(2)471DF450
450 | 680 | KE | 51x 82 | 4.9 | 9.9 | 175 | 117 | ALS3(1)(2)681KE450
450 | 1000 | KF | 51 x 105 | 6.5 | 12.6 | 118 | 79 | ALS3(1)(2)102KF450
450 | 1500 | ND | 77x75 | 8.7 | 14.9 | 95 | 65 | ALS3(1)(2)152ND450
450 | 1500 | MF | 66 x 105 | 9.5 | 17.4 | 81 | 52 | ALS3(1)(2)152MF450
450 | 2200 | QC | 90x67 | 9.6 | 15.4 | 74 | 46 | ALS3(1)(2)222QC450
450 | 2200 | QD | 90x75 | 11.5 | 19 | 67 | 47 | ALS3(1)(2)222QD450
450 | 2200 | MF | 66x105 | 11.1 | 19.3 | 67 | 47 | ALS3(1)(2)222MF450
450 | 2200 | NF | 77x105 | 12.2 | 21.1 | 59 | 41 | ALS3(1)(2)222NF450
450 | 3300 | QD | 90x75 | 12.6 | 17.9 | 53 | 33 | ALS3(1)(2)332QD450
450 | 3300 | NF | 77x 105 | 13.8 | 21.2 | 40 | 30 | ALS3(1)(2)332NF450
450 | 3300 | QH | 90x98 | 15.6 | 25.5 | 44 | 30 | ALS3(1)(2)332QH450
450 | 4700 | NJ | 77 X 115 | 14.93 | 22.76 | 30 | 20 | ALS3(1)(2)472NJ450
450 | 3300 | NP | 77x146 | 16.1 | 25.1 | 39 | 27 | ALS3(1)(2)332NP450
450 | 4700 | NP | 77x146 | 17.1 | 25.2 | 36 | 26 | ALS3(1)(2)472NP450