## Sheet
VDC | Rated Capacitance | Size Code | Case Size | Ripple Current |  | ESR Maximum | Impedance Maximum | Part Number
| 100 Hz 20℃ (μF) |  | DxL(mm) | 100 Hz 105°℃ (A) | 10 kHz 105°C (A) | 100 Hz 20°℃ (mQ) | 10 kHz 20℃ (mΩ)
25 | 15000 | DA | 36x 52 | 6.9 | 7.3 | 24 | 20 | ALS4(1)(2)153DA025
25 | 22000 | DB | 36 x 62 | 8.4 | 8.8 | 17 | 15 | ALS4(1)(2)223DB025
25 | 33000 | DE | 36x82 | 11.1 | 11.7 | 11 | 10 | ALS4(1)(2)333DE025
25 | 47000 | DF | 36x105 | 14.0 | 14.7 | 9 | 8 | ALS4(1)(2)473DF025
25 | 68000 | KE | 51x82 | 12.0 | 12.2 | 13 | 12 | ALS4(1)(2)683KE025
25 | 100000 | KF | 51 x105 | 16.4 | 16.7 | 9 | 8 | ALS4(1)(2)104KF025
25 | 150000 | ND | 77 x 75 | 13.7 | 13.8 | 13 | 13 | ALS4(1)(2)154ND025
25 | 150000 | MF | 66x105 | 23.8 | 24.1 | 6 | 6 | ALS4(1)(2)154MF025
25 | 150000 | QD | 90x75 | 18.7 | 18.8 | 10 | 10 | ALS4(1)(2)154QD025
25 | 220000 | QC | 90 x 67 | 18.6 | 19.2 | 9 | 8 | ALS4(1)(2)224QC025
25 | 220000 | NF | 77 x105 | 22.3 | 22.4 | 8 | 7 | ALS4(1)(2)224NF025
25 | 330000 | QH | 90x98 | 22.3 | 22.4 | 8 | 8 | ALS4(1)(2)334QH025
25 | 330000 | NP | 77 x 146 | 31.0 | 31.1 | 5 | 5 | ALS4(1)(2)334NP025
25 | 470000 | QP | 90x146 | 36.9 | 37.1 | 4 | 4 | ALS4(1)(2)474QP025
25 | 470000 | NT | 77x220 | 38.9 | 39.8 | 4 | 4 | ALS4(1)(2)474NT025
25 | 680000 | QT | 90x220 | 47.0 | 48.1 | 4 | 3 | ALS4(1)(2)684QT025
40 | 10000 | DA | 36x52 | 6.6 | 6.9 | 23 | 19 | ALS4(1)(2)103DA040
40 | 10000 | DB | 36x 62 | 8.1 | 8.7 | 19 | 16 | ALS4(1)(2)103DB040
40 | 15000 | DE | 36x82 | 10.8 | 11.6 | 13 | 10 | ALS4(1)(2)153DE040
40 | 22000 | DF | 36x 105 | 13.6 | 14.5 | 10 | 8 | ALS4(1)(2)223DF040
40 | 33000 | KE | 51x82 | 11.7 | 12.0 | 13 | 12 | ALS4(1)(2)333KE040
40 | 47000 | KF | 51 x 105 | 16.2 | 16.6 | 9 | 8 | ALS4(1)(2)473KF040
40 | 68000 | ND | 77x75 | 13.9 | 14.0 | 13 | 13 | ALS4(1)(2)683ND040
40 | 100000 | MF | 66x 105 | 20.6 | 20.8 | 7 | 7 | ALS4(1)(2)104MF040
40 | 100000 | QC | 90x 67 | 17.7 | 18.5 | 10 | 9 | ALS4(1)(2)104QC040
40 | 100000 | QD | 90 x 75 | 16.0 | 16.1 | 12 | 11 | ALS4(1)(2)104QD040
40 | 100000 | NF | 77x105 | 22.4 | 22.7 | 7 | 7 | ALS4(1)(2)104NF040
40 | 150000 | QH | 90x98 | 22.6 | 22.8 | 8 | 8 | ALS4(1)(2)154QH040
40 | 150000 | NP | 77 x146 | 31.3 | 31.6 | 5 | 5 | ALS4(1)(2)154NP040
40 | 220000 | QP | 90x146 | 36.8 | 37.1 | 4 | 4 | ALS4(1)(2)224QP040
40 | 220000 | NT | 77x220 | 37.7 | 39.2 | 4 | 4 | ALS4(1)(2)224NT040
40 | 330000 | QT | 90x220 | 45.6 | 47.0 | 4 | 4 | ALS4(1)(2)334QT040
63 | 3300 | DA | 36x 52 | 5.5 | 6.2 | 38 | 30 | ALS4(1)(2)332DA063
63 | 4700 | DB | 36 x 62 | 6.7 | 7.5 | 27 | 22 | ALS4(1)(2)472DB063
63 | 6800 | DE | 36x82 | 8.9 | 10.0 | 19 | 15 | ALS4(1)(2)682DE063
63 | 10000 | DF | 36 x105 | 11.2 | 12.6 | 13 | 10 | ALS4(1)(2)103DF063
63 | 15000 | KE | 51x 82 | 10.7 | 11.2 | 16 | 15 | ALS4(1)(2)153KE063
63 | 22000 | KF | 51 x 105 | 14.7 | 15.3 | 11 | 10 | ALS4(1)(2)223KF063
63 | 22000 | ND | 77x75 | 14.6 | 15.1 | 14 | 12 | ALS4(1)(2)223ND063
63 | 33000 | MF | 66x105 | 21.3 | 22.2 | 8 | 7 | ALS4(1)(2)333MF063
63 | 33000 | QC | 90x67 | 18.1 | 20.1 | 10 | 8 | ALS4(1)(2)333QC063
63 | 33000 | QD | 90x75 | 17.1 | 17.5 | 11 | 11 | ALS4(1)(2)333QD063
63 | 47000 | NF | 77x105 | 20.7 | 21.1 | 9 | 8 | ALS4(1)(2)473NF063
63 | 47000 | QH | 90x98 | 24.4 | 25.1 | 8 | 7 | ALS4(1)(2)473QH063
63 | 68000 | NP | 77 x146 | 29.1 | 29.8 | 6 | 6 | ALS4(1)(2)683NP063
63 | 100000 | QP | 90x146 | 34.5 | 35.2 | 5 | 5 | ALS4(1)(2)104QP063
63 | 100000 | NT | 77 x220 | 36.7 | 38.8 | 4 | 4 | ALS4(1)(2)104NT063
63 | 150000 | QT | 90x220 | 44.4 | 46.5 | 4 | 4 | ALS4(1)(2)154QT063
100 | 1500 | DA | 36x 52 | 3.9 | 4.5 | 79 | 62 | ALS4(1)(2)152DA100
100 | 2200 | DB | 36 x 62 | 4.8 | 5.5 | 56 | 44 | ALS4(1)(2)222DB100
100 | 3300 | DE | 36x 82 | 6.4 | 7.4 | 37 | 29 | ALS4(1)(2)332DE100
100 | 4700 | DF | 36x 105 | 8.1 | 9.3 | 26 | 21 | ALS4(1)(2)472DF100
100 | 6800 | KE | 51x82 | 8.0 | 8.4 | 32 | 28 | ALS4(1)(2)682KE100
100 | 10000 | KF | 51 x105 | 10.9 | 11.5 | 21 | 18 | ALS4(1)(2)103KF100
100 | 15000 | ND | 77x 75 | 9.7 | 9.9 | 28 | 26 | ALS4(1)(2)153ND100
100 | 15000 | MF | 66 x 105 | 15.8 | 16.7 | 14 | 12 | ALS4(1)(2)153MF100
100 | 15000 | QD | 90x75 | 12.9 | 13.4 | 20 | 18 | ALS4(1)(2)153QD100