## Sheet
Rated Voltage | Rated Capacitance | Size Code | Case Size | Ripple Current |  | ESR Maximum | Impedance Maximum | Part Number
(VDC) | 100 Hz 20℃ (μF) |  | DxL(mm) | 100 Hz 85°C (A) | 10 kHz 85℃ (A) | 100 Hz 20°℃ (mQ) | 10 k Hz 20°℃ (mQ) | () Represents Part
Number Options
63 | 240,000 | NS | 77x194 | 33.7 | 35.1 | 7 | 8 | ALS7(1)(2)244NS063
63 | 270,000 | NT | 77x220 | 34.2 | 35.5 | 7 | 8 | ALS7(1)(2)274NT063
63 | 270,000 | QW | 90x169 | 40.0 | 41.8 | 6 | 7 | ALS7(1)(2)274QW063
63 | 330,000 | QS | 90x 194 | 41.7 | 43.3 | 5 | 7 | ALS7(1)(2)334QS063
63 | 360,000 | QT | 90x220 | 42.3 | 43.8 | 5 | 7 | ALS7(1)(2)364QT063
100 | 3,300 | DA | 36x52 | 6.6 | 9.3 | 99 | 81 | ALS7(1)(2)332DA100
100 | 4,300 | DB | 36x62 | 7.8 | 10.7 | 77 | 63 | ALS7(1)(2)432DB100
100 | 6,800 | DE | 36x82 | 9.9 | 13.2 | 50 | 41 | ALS7(1)(2)682DE100
100 | 9,100 | DF | 36x105 | 11.2 | 14.4 | 39 | 32 | ALS7(1)(2)912DF100
100 | 10,000 | KE | 51 X82 | 13.4 | 17.0 | 37 | 31 | ALS7(1)(2)103KE100
100 | 13,000 | KE | 51x82 | 14.3 | 17.3 | 31 | 26 | ALS7(1)(2)133KE100
100 | 15,000 | KF | 51X105 | 16.1 | 19.7 | 26 | 22 | ALS7(1)(2)153KF100
100 | 20,000 | KF | 51 x 105 | 17.2 | 20.1 | 22 | 19 | ALS7(1)(2)203KF100
100 | 30,000 | QC | 90x67 | 20.7 | 22.8 | 19 | 17 | ALS7(1)(2)303QC100
100 | 36,000 | LM | 63.5x131 | 25.3 | 28.8 | 13 | 12 | ALS7(1)(2)363LM100
100 | 36,000 | MF | 66x105 | 24.5 | 27.7 | 14 | 12 | ALS7(1)(2)363MF100
100 | 51,000 | NF | 77x 105 | 25.7 | 27.9 | 12 | 12 | ALS7(1)(2)513NF100
100 | 51,000 | NJ | 77 x 115 | 26.4 | 28.7 | 12 | 12 | ALS7(1)(2)513NJ100
100 | 62,000 | NP | 77x146 | 28.9 | 31.2 | 11 | 10 | ALS7(1)(2)623NP100
100 | 62,000 | QH | 90x98 | 29.4 | 31.8 | 10 | 11 | ALS7(1)(2)623QH100
100 | 68,000 | QM | 90x131 | 33.2 | 36.0 | 9 | 10 | ALS7(1)(2)683QM100
100 | 75,000 | NW | 77 x 169 | 30.9 | 33.1 | o | 9 | ALS7(1)(2)753NW100
100 | 82,000 | QP | 90x146 | 35.5 | 38.2 | 。 | 9 | ALS7(1)(2)823QP100
100 | 100,000 | NS | 77 x 194 | 32.5 | 34.3 | 。 | o | ALS7(1)(2)104NS100
100 | 100,000 | NT | 77x220 | 32.6 | 34.4 | 8 | 9 | ALS7(1)(2)104NT100
100 | 110,000 | QW | 90x169 | 38.2 | 40.6 | 7 | 8 | ALS7(1)(2)114QW100
100 | 130,000 | QS | 90x 194 | 40.0 | 42.2 | 6 | 8 | ALS7(1)(2)134QS100
100 | 130,000 | QT | 90x220 | 40.2 | 42.6 | 6 | 8 | ALS7(1)(2)134QT100
200 | 1,200 | DA | 36x52 | 4.0 | 7.0 | 230 | 159 | ALS7(1)(2)122DA200
200 | 1,500 | DB | 36x62 | 4.6 | 8.0 | 184 | 128 | ALS7(1)(2)152DB200
200 | 2,400 | DE | 36x82 | 6.0 | 10.2 | 117 | 82 | ALS7(1)(2)242DE200
200 | 3,300 | DF | 36x105 | 7.1 | 11.7 | 87 | 61 | ALS7(1)(2)332DF200
200 | 4,700 | KE | 51x 82 | 9.4 | 13.6 | 68 | 49 | ALS7(1)(2)472KE200
200 | 6,800 | KF | 51 x105 | 11.4 | 16.3 | 48 | 35 | ALS7(1)(2)682KF200
200 | 10,000 | QC | 90x67 | 14.5 | 18.3 | 40 | 31 | ALS7(1)(2)103QC200
200 | 12,000 | LM | 63.5 x 131 | 17.3 | 23.5 | 29 | 21 | ALS7(1)(2)123LM200
200 | 12,000 | MF | 66x105 | 16.8 | 22.7 | 29 | 22 | ALS7(1)(2)123MF200
200 | 18,000 | NF | 77 x105 | 18.8 | 23.0 | 24 | 19 | ALS7(1)(2)183NF200
200 | 18,000 | NJ | 77 x 115 | 19.3 | 23.7 | 24 | 19 | ALS7(1)(2)183NJ200
200 | 20,000 | QH | 90x 98 | 21.3 | 26.3 | 21 | 17 | ALS7(1)(2)203QH200
200 | 22,000 | NP | 77 x146 | 21.6 | 26.1 | 20 | 16 | ALS7(1)(2)223NP200
200 | 24,000 | QM | 90x131 | 24.4 | 29.8 | 18 | 15 | ALS7(1)(2)243QM200
200 | 27,000 | NW | 77x169 | 23.7 | 28.3 | 17 | 14 | ALS7(1)(2)273NW200
200 | 30,000 | QP | 90x146 | 26.7 | 32.0 | 15 | 13 | ALS7(1)(2)303QP200
200 | 33,000 | NS | 77 x194 | 25.4 | 29.9 | 15 | 12 | ALS7(1)(2)333NS200
200 | 36,000 | NT | 77 x220 | 26.2 | 30.5 | 14 | 12 | ALS7(1)(2)363NT200
200 | 36,000 | QW | 90x169 | 29.3 | 34.8 | 13 | 11 | ALS7(1)(2)363QW200
200 | 47,000 | QS | 90x194 | 31.9 | 37.0 | 11 | 10 | ALS7(1)(2)473QS200
200 | 47,000 | QT | 90x220 | 32.4 | 37.8 | 11 | 10
250 | 910 | DA | 36x52 | 3.6 | 6.9 | 256 | 166 | ALS7(1)(2)473QT200
250 | 1,200 | DB | 36x62 | 4.3 | 8.1 | 195 | 127 | ALS7(1)(2)911DA250
250 | 1,800 | DE | 36x82 | 5.5 | 10.1 | 131 | 86 | ALS7(1)(2)122DB250
250 | 2,400 | DF | 36x105 | 6.3 | 11.3 | 100 | 65 | ALS7(1)(2)182DE250
250 | 3,600 | KE | 51x82 | 8.7 | 13.6 | 74 | 50 | ALS7(1)(2)242DF250
250 | 5,100 | KF | 51 x105 | 10.6 | 16.2 | 53 | 36 | ALS7(1)(2)362KE250
250 | 8,200 | QC | 90x67 | 13.9 | 18.1 | 41 | 30 | ALS7(1)(2)512KF250
250 | 9,100 | LM | 63.5 x131 | 16.2 | 23.5 | 31 | 22 | ALS7(1)(2)822QC250
250 | 9,100 | MF | 66 x105 | 15.8 | 22.7 | 31 | 22 | ALS7(1)(2)912LM250
ALS7(1)(2)912MF250