## Sheet
Rated Voltage | Surge Voltage | Rated Capacitance | Case Size | DF | RC | LC | ESR | Part Number
(VDC) | (VDC) | 120 Hz 20°C (μF) | DxL (mm) | 120 Hz 20°C (tanδ %)* | 120 Hz 105°℃ (A) | 20°℃5 minutes (mA) | 120 Hz 20℃ (Q) | ()Represents Part Number Options
450 450 | 500 | 150 | 35x25 | 20 20 | 0.75 | 1.4 | 1.769 | ELG157M450AT1(1) ELG187M450AT2(1)
| 500 | 180 | 35x30 |  | 0.85 | 1.6 | 1.474
450 | 500 | 220 | 35x30 | 20 | 1.00 | 2.0 | 1.206 | ELG227M450AT2(1)
450 | 500 | 270 | 35x35 | 20 | 1.15 | 2.4 | 0.983 | ELG277M450AT3(1)
450 | 500 | 330 | 35x40 | 20 | 1.40 | 3.0 | 0.804 | ELG337M450AT4(1)
450 | 500 | 390 | 35x45 | 20 | 1.55 | 3.0 | 0.680 | ELG397M450AT5(1)
450 | 500 | 470 | 35x45 | 20 | 1.68 | 3.0 | 0.565 | ELG477M450AT5(1)
450 | 500 | 470 | 35x50 | 20 | 1.70 | 3.0 | 0.565 | ELG477M450AT6(1)
450 | 500 | 560 | 35x50 | 20 | 1.80 | 3.0 | 0.474 | ELG567M450AT6(1)
450 | 500 | 560 | 35x 60 | 20 | 2.10 | 3.0 | 0.474 | ELG567M450AT8(1)
500 | 550 | 47 | 22x25 | 25 | 0.51 | 0.5 | 7.058 | ELG476M500AQ1(1)
500 | 550 | 56 | 22x30 | 25 | 0.58 | 0.6 | 5.924 | ELG566M500AQ2(1)
500 | 550 | 82 | 22x35 | 25 | 0.72 | 0.8 | 4.046 | ELG826M500AQ3(1)
500 | 550 | 100 | 22x45 | 25 | 0.83 | 1.0 | 3.317 | ELG107M500AQ5(1)
500 | 550 | 120 | 22x50 | 25 | 0.93 | 1.2 | 2.765 | ELG127M500AQ6(1)
500 | 550 | 68 | 25 x 25 | 25 | 0.65 | 0.7 | 4.879 | ELG686M500AR1(1)
500 | 550 | 82 | 25x30 | 25 | 0.74 | 0.8 | 4.046 | ELG826M500AR2(1)
500 | 550 | 120 | 25x35 | 25 | 0.93 | 1.2 | 2.765 | ELG127M500AR3(1)
500 | 550 | 150 | 25x45 | 25 | 1.08 | 1.5 | 2.212 | ELG157M500AS5(1)
500 | 550 | 180 | 25x50 | 25 | 1.20 | 1.8 | 1.843 | ELG187M500AR6(1)
500 | 550 | 100 | 30x25 | 25 | 0.82 | 1.0 | 3.317 | ELG107M500AS1(1)
500 | 550 | 120 | 30x30 | 25 | 0.91 | 1.2 | 2.765 | ELG127M500AS2(1)
500 | 550 | 150 | 30x35 | 25 | 1.04 | 1.5 | 2.212 | ELG157M500AS3(1)
500 | 550 | 180 | 30x40 | 25 | 1.17 | 1.8 | 1.843 | ELG187M500AS4(1)
500 | 550 | 220 | 30x45 | 25 | 1.33 | 2.2 | 1.508 | ELG227M500AS5(1)
500 | 550 | 270 | 30x50 | 25 | 1.50 | 2.7 | 1.229 | ELG277M500AS6(1)
500 | 550 | 150 | 35x25 | 25 | 0.99 | 1.5 | 2.212 | ELG157M500AT1(1)
500 | 550 | 180 | 35x30 | 25 | 1.10 | 1.8 | 1.843 | ELG187M500AT2(1)
500 | 550 | 220 | 35x35 | 25 | 1.23 | 2.2 | 1.508 | ELG227M500AT3(1)
500 | 550 | 270 | 35x40 | 25 | 1.42 | 2.7 | 1.229 | ELG277M500AT4(1)
500 | 550 | 330 | 35x45 | 25 | 1.60 | 3.0 | 1.005 | ELG337M500AT5(1)
500 | 550 | 390 | 35x50 | 25 | 1.78 | 3.0 | 0.851 | ELG397M500AT6(1)
500 | 550 | 470 | 35x60 | 25 | 2.03 | 3.0 | 0.706 | ELG477M500AT8(1)