## Sheet
Rated Voltage | Surge Voltage | Rated Capacitance | Case Size | DF | RC | LC | ESR | Part Number
(VDC) | (VDC) | 120 Hz 20C (μF) | DxL (mm) | 120 Hz 20°C (tanδ %)* | 120 Hz 105°℃ (A) | 20°℃ 5 minutes (mA) | 120 Hz 20°℃ (Q) | ()Represents Part Number Options
350 | 400 | 180 | 25x35 | 15 | 0.90 | 1.3 | 1.106 | ELG187M350AR3(1)
350 | 400 | 220 | 25x40 | 15 | 1.05 | 1.5 | 0.905 | ELG227M350AR4(1)
350 | 400 | 270 | 25x 45 | 15 | 1.20 | 1.9 | 0.737 | ELG277M350AR5(1)
350 | 400 | 120 | 30x25 | 15 | 0.75 | 0.8 | 1.659 | ELG127M350AS1(1)
350 | 400 | 150 | 30x25 | 15 | 0.85 | 1.1 | 1.327 | ELG157M350AS1(1)
350 | 400 | 180 | 30x30 | 15 | 0.90 | 1.3 | 1.106 | ELG187M350AS2(1)
350 | 400 | 220 | 30x30 | 15 | 1.00 | 1.5 | 0.905 | ELG227M350AS2(1)
350 | 400 | 270 | 30x35 | 15 | 1.20 | 1.9 | 0.737 | ELG277M350AS3(1)
350 | 400 | 330 | 30x40 | 15 | 1.35 | 2.3 | 0.603 | ELG337M350AS4(1)
350 | 400 | 390 | 30x45 | 15 | 1.50 | 2.7 | 0.510 | ELG397M350AS5(1)
350 | 400 | 220 | 35x25 | 15 | 1.05 | 1.5 | 0.905 | ELG227M350AT1(1)
350 | 400 | 270 | 35x30 | 15 | 1.20 | 1.9 | 0.737 | ELG277M350AT2(1)
350 | 400 | 330 | 35x35 | 15 | 1.35 | 2.3 | 0.603 | ELG337M350AT3(1)
350 | 400 | 390 | 35x35 | 15 | 1.50 | 2.7 | 0.510 | ELG397M350AT3(1)
350 | 400 | 470 | 35x 40 | 15 | 1.70 | 3.0 | 0.423 | ELG477M350AT4(1)
350 | 400 | 560 | 35x45 | 15 | 1.90 | 3.0 | 0.355 | ELG567M350AT5(1)
400 | 450 | 47 | 22x20 | 15 | 0.35 | 0.6 | 4.235 | ELG476M400AQ7(1)
400 | 450 | 56 | 22x20 | 15 | 0.40 | 0.7 | 3.554 | ELG566M400AQ7(1)
400 | 450 | 68 | 22x25 | 15 | 0.50 | 0.5 | 2.927 | ELG686M400AQ1(1)
400 | 450 | 82 | 22x25 | 15 | 0.52 | 0.7 | 2.427 | ELG826M400AQ1(1)
400 | 450 | 82 | 22x30 | 15 | 0.60 | 0.7 | 2.427 | ELG826M400AQ2(1)
400 | 450 | 100 | 22x30 | 15 | 0.60 | 0.8 | 1.990 | ELG107M400AQ2(1)
400 | 450 | 120 | 22x30 | 15 | 0.62 | 1.0 | 1.659 | ELG127M400AQ2(1)
400 | 450 | 100 | 22x35 | 15 | 0.65 | 0.8 | 1.990 | ELG107M400AQ3(1)
400 | 450 | 120 | 22 x 35 | 15 | 0.70 | 1.0 | 1.659 | ELG127M400AQ3(1)
400 | 450 | 150 | 22x35 | 15 | 0.72 | 1.2 | 1.327 | ELG157M400AQ3(1)
400 400 400 400 400 | 450 | 150 | 22x40 | 15 | 0.80 | 1.2 | 1.327 | ELG157M400AQ4(1) ELG187M400AQ4(1) ELG187M400AQ6(1) ELG686M400AR7(1) ELG826M400AR1(1)
| 450 | 180 | 22x40 | 15 | 0.81 | 1.4 | 1.106
| 450 | 180 | 22 x 50 | 15 | 0.95 | 1.4 | 1.106
| 450 | 68 | 25x20 | 15 | 0.50 | 0.8 | 2.927
| 450 | 82 | 25x 25 | 15 | 0.65 | 0.7 | 2.427
400 | 450 | 100 | 25x30 | 15 | 0.65 | 0.8 | 1.990 | ELG107M400AR2(1)
400 | 450 | 120 | 25x 30 | 15 | 0.70 | 1.0 | 1.659 | ELG127M400AR2(1)
400 | 450 | 150 | 25x30 | 15 | 0.85 | 1.2 | 1.327 | ELG157M400AR2(1)
400 | 450 | 150 | 25x35 | 15 | 0.85 | 1.2 | 1.327 | ELG157M400AR3(1)
400 | 450 | 180 | 25 x 40 | 15 | 0.95 | 1.4 | 1.106 | ELG187M400AR4(1)
400 | 450 | 220 | 25x45 | 15 | 1.05 | 1.8 | 0.905 | ELG227M400AR5(1)
400 | 450 | 270 | 25x 45 | 15 | 1.10 | 2.2 | 0.737 | ELG277M400AR5(1)
400 | 450 | 270 | 25x 50 | 15 | 1.20 | 2.2 | 0.737 | ELG277M400AR6(1)
400 | 450 | 330 | 25 x 50 | 15 | 1.25 | 2.6 | 0.603 | ELG337M400AR6(1)
400 | 450 | 120 | 30x25 | 15 | 0.75 | 1.0 | 1.659 | ELG127M400AS1(1)
400 | 450 | 150 | 30x30 | 15 | 0.85 | 1.2 | 1.327 | ELG157M400AS2(1)
400 | 450 | 180 | 30x30 | 15 | 0.90 | 1.4 | 1.106 | ELG187M400AS2(1)
400 | 450 | 220 | 30x35 | 15 | 1.05 | 1.8 | 0.905 | ELG227M400AS3(1)
400 | 450 | 270 | 30x40 | 15 | 1.20 | 2.2 | 0.737 | ELG277M400AS4(1)
400 | 450 | 390 | 30x40 | 15 | 1.35 | 3.0 | 0.510 | ELG397M400AS4(1)
400 | 450 | 330 | 30x45 | 15 | 1.40 | 2.6 | 0.603 | ELG337M400AS5(1)
400 | 450 | 390 | 30x45 | 15 | 1.42 | 3.0 | 0.510 | ELG397M400AS5(1)
400 | 450 | 470 | 30x45 | 15 | 1.45 | 3.0 | 0.423 | ELG477M400AS5(1)
400 | 450 | 390 | 30 x 50 | 15 | 1.55 | 3.0 | 0.510 | ELG397M400AS6(1)
400 | 450 | 470 | 30x50 | 15 | 1.75 | 3.0 | 0.423 | ELG477M400AS6(1)
400 | 450 | 560 | 30x60 | 15 | 1.90 | 3.0 | 0.355 | ELG567M400AS8(1)
400 | 450 | 150 | 35x25 | 15 | 0.80 | 1.2 | 1.327 | ELG157M400AT1(1)
400 | 450 | 220 | 35x30 | 15 | 1.10 | 1.8 | 0.905 | ELG227M400AT2(1)
400 | 450 | 270 | 35x 35 | 15 | 1.20 | 2.2 | 0.737 | ELG277M400AT3(1)
400 | 450 | 330 | 35x35 | 15 | 1.35 | 2.6 | 0.603 | ELG337M400AT3(1)
400 | 450 | 390 | 35x40 | 15 | 1.55 | 3.0 | 0.510 | ELG397M400AT4(1)