## Sheet
Rated Voltage | Surge Voltage | Rated Capacitance | Case Size | DF | RC | LC | ESR | Part Number
(VDC) | (VDC) | 120 Hz 20°C (μF) | DxL (mm) | 120 Hz 20°C (tanδ %)* | 120 Hz 85°℃ (A) | 20°℃ 5 minutes (mA) | 120 Hz 20℃ (Q) | ()Represents Part Number Options
450 | 500 | 220 | 35x 30 | 20 | 1.55 | 2.0 | 1.206 | ELH227M450AT2(1)
450 | 500 | 270 | 35x 35 | 20 | 1.70 | 2.4 | 0.983 | ELH277M450AT3(1)
450 | 500 | 330 | 35x40 | 20 | 2.00 | 3.0 | 0.804 | ELH337M450AT4(1)
450 | 500 | 390 | 35x45 | 20 | 2.25 | 3.0 | 0.680 | ELH397M450AT5(1)
450 | 500 | 470 | 35x50 | 20 | 2.50 | 3.0 | 0.565 | ELH477M450AT6(1)
450 | 500 | 560 | 35x50 | 20 | 2.70 | 3.0 | 0.474 | ELH567M450AT6(1)
450 | 500 | 680 | 35x60 | 20 | 2.90 | 3.0 | 0.390 | ELH687M450AT8(1)
500 | 550 | 100 | 22x40 | 20 | 1.00 | 1.0 | 2.654 | ELH107M500AQ4(1)
500 | 550 | 150 | 22x50 | 20 | 1.40 | 1.5 | 1.769 | ELH157M500AQ6(1)
500 | 550 | 47 | 25x20 | 20 | 0.50 | 0.5 | 5.647 | ELH476M500AR7(1)
500 | 550 | 100 | 30x25 | 20 | 0.90 | 1.0 | 2.654 | ELH107M500AS1(1)
500 | 550 | 120 | 30x30 | 20 | 1.00 | 1.2 | 2.212 | ELH127M500AS2(1)
500 | 550 | 150 | 30x35 | 20 | 1.20 | 1.5 | 1.769 | ELH157M500AT3(1)
500 | 550 | 180 | 30x40 | 20 | 1.40 | 1.8 | 1.474 | ELH187M500AS4(1)
500 | 550 | 220 | 30x45 | 20 | 1.60 | 2.2 | 1.206 | ELH227M500AS5(1)
500 | 550 | 270 | 30x50 | 20 | 1.80 | 2.7 | 0.983 | ELH277M500AS6(1)
500 | 550 | 120 | 35x25 | 20 | 1.00 | 1.2 | 2.212 | ELH127M500AT1(1)
500 | 550 | 180 | 35x30 | 20 | 1.30 | 1.8 | 1.474 | ELH187M500AT2(1)
500 | 550 | 220 | 35x35 | 20 | 1.50 | 2.2 | 1.206 | ELH227M500AT3(1)
500 | 550 | 270 | 35x40 | 20 | 1.70 | 2.7 | 0.983 | ELH277M500AT4(1)
500 | 550 | 330 | 35x45 | 20 | 2.00 | 3.0 | 0.804 | ELH337M500AT5(1)
500 | 550 | 390 | 35x50 | 20 | 2.30 | 3.0 | 0.680 | ELH397M500AT6(1)