## Sheet
125°C
VDC | Rated Capacitance | Size Code | Case Size | Ripple Current |  |  | ESR |  | ESL | Part Number
| 100 Hz 20℃ (μF) |  |  | Maximum | Rated |  | Maximum |  | Approximate
|  |  | DxL(mm) | 100 Hz 125°℃ (A) | ≥5 kHz 60°℃ (A) | ≥ 5 kHz 125°℃ (A) | 100 Hz 20°℃ (mΩ) | 100 kHz 20°℃ (mQ) | (nH)
63 | 10 | A | 10x20 | 0.076 | 0.9 | 0.35 | 5900 | 1600 | 5 | PEG124MA2100Q(1)
63 | 15 | A | 10x20 | 0.113 | 1 | 0.39 | 4300 | 1400 | 5 | PEG124MA2150Q(1)
63 | 22 | A | 10x20 | 0.134 | 1.1 | 0.43 | 3400 | 1200 | 5 | PEG124MA2220Q(1)
63 | 33 | B | 10x29 | 0.158 | 1.4 | 0.53 | 2200 | 780 | 6 | PEG124MB2330Q(1)
63 | 47 | B | 10x29 | 0.19 | 1.6 | 0.57 | 1600 | 550 | 6 | PEG124MB2470Q(1)
63 | 68 | D | 13x29 | 0.274 | 2.3 | 0.89 | 1100 | 400 | 8 | PEG124MD2680Q(1)
63 | 100 | D | 13 x 29 | 0.355 | 3 | 1 | 740 | 260 | 8 | PEG124MD3100Q(1)
63 | 100 | C | 13x20 | 0.328 | 3.1 | 1 | 730 | 220 | 6 | PEG124MC310AQ(1)
63 | 150 | F | 16x29 | 0.491 | 4 | 1.4 | 500 | 180 | 10 | PEG124MF3150Q(1)
63 | 150 | D | 13 x 29 | 0.455 | 3.6 | 1.4 | 460 | 150 | 8 | PEG124MD315AQ(1)
63 | 220 | F | 16x 29 | 0.647 | 6.1 | 2.1 | 290 | 80 | 10 | PEG124MF322AQ(1)
63 | 220 | G | 16x 37 | 0.61 | 5 | 1.8 | 340 | 120 | 12 | PEG124MG3220Q(1)
63 | 330 | 山 | 16x29 | 0.737 | 6.1 | 2.1 | 240 | 80 | 10 | PEG124MF333AQ(1)
63 | 330 | 7 | 20x37 | 0.845 | 6.8 | 2.3 | 220 | 80 | 15 | PEG124MJ3330Q(1)
63 | 470 | 5 | 16x37 | 0.927 | 7.5 | 2.6 | 170 | 60 | 12 | PEG124MG347AQ(1)
63 | 470 |  | 20x46 | 1.018 | 7.9 | 2.9 | 160 | 60 | 17 | PEG124ML3470Q(1)
63 | 680 | 5 | 16x37 | 1.09 | 7.5 | 2.6 | 140 | 60 | 12 | PEG124MG368AQ(1)
63 | 1000 | J | 20x37 | 1.399 | 9.2 | 3.1 | 90 | 40 | 15 | PEG124MJ410AQ(1)
63 | 1500 | L | 20x46 | 1.715 | 10.2 | 3.5 | 70 | 40 | 17 | PEG124ML415AQ(1)