## Sheet
VDC | Rated Capacitance | Size Code | Case Size | Ripple Current |  | ESR Maximum |  | Part Number
| 100 Hz 20℃ (μF) |  |  | Maximum
|  |  | DxL(mm) | 100 Hz 85°C (A) | 20 kHz 40℃ (A) | 100 Hz 20℃ (mQ) | 100 kHz 20℃ (mΩ)
100 | 2700 | CF | 30x45 | 4.0 | 8.9 | 88 | 70 | PEH506PCF4270M(1)
100 | 2700 | DD | 35x 35 | 3.5 | 7.3 | 100 | 82 | PEH506PDD4270M(1)
100 | 3300 | CG | 30x50 | 4.4 | 9.8 | 73 | 59 | PEH506PCG4330M(1)
100 | 3300 | DE | 35x40 | 3.9 | 8.4 | 82 | 68 | PEH506PDE4330M(1)
100 | 3900 | DF | 35x45 | 4.4 | 9.3 | 70 | 58 | PEH506PDF4390M(1)
100 | 4700 | DG | 35x50 | 4.9 | 10.1 | 60 | 50 | PEH506PDG4470M(1)
200 | 270 | AC | 22 x 30 | 1.2 | 5.4 | 510 | 270 | PEH506RAC3270M(1)
200 | 270 | BB | 25x 25 | 1.2 | 4.8 | 520 | 290 | PEH506RBB3270M(1)
200 | 330 | AD | 22x35 | 1.4 | 6.2 | 420 | 220 | PEH506RAD3330M(1)
200 | 330 | BC | 25x30 | 1.4 | 5.9 | 420 | 230 | PEH506RBC3330M(1)
200 | 390 | AD | 22x35 | 1.5 | 6.5 | 360 | 190 | PEH506RAD3390M(1)
200 | 390 | BC | 25x30 | 1.5 | 6.0 | 360 | 200 | PEH506RBC3390M(1)
200 | 470 | AE | 22x40 | 1.7 | 7.4 | 300 | 160 | PEH506RAE3470M(1)
200 | 470 | BD | 25x 35 | 1.7 | 7.0 | 300 | 160 | PEH506RBD3470M(1)
200 | 470 | CC | 30x30 | 1.7 | 6.4 | 310 | 170 | PEH506RCC3470M(1)
200 | 560 | AF | 22x45 | 1.9 | 8.2 | 250 | 140 | PEH506RAF3560M(1)
200 | 560 | BE | 25x 40 | 1,9 | 8.0 | 250 | 140 | PEH506RBE3560M(1)
200 | 680 | AG | 22 x 50 | 2.1 | 9.1 | 210 | 110 | PEH506RAG3680M(1)
200 | 680 | BF | 25x45 | 2.2 | 8.9 | 210 | 110 | PEH506RBF3680M(1)
200 | 680 | CD | 30x35 | 2.1 | 7.4 | 220 | 130 | PEH506RCD3680M(1)
200 | 820 | BG | 25x50 | 2.5 | 9.7 | 170 | 96 | PEH506RBG3820M(1)
200 | 820 | CD | 30x35 | 2.3 | 7.1 | 190 | 110 | PEH506RCD3820M(1)
200 | 1000 | CE | 30x40 | 2.6 | 8.1 | 160 | 92 | PEH506RCE4100M(1)
200 | 1000 | DD | 35x35 | 2.5 | 7.2 | 170 | 100 | PEH506RDD4100M(1)
200 | 1200 | CF | 30x45 | 2.9 | 9.0 | 130 | 78 | PEH506RCF4120M(1)
200 | 1200 | DE | 35x40 | 2.9 | 8.2 | 140 | 85 | PEH506RDE4120M(1)
200 | 1500 | DF | 35x45 | 3.3 | 9.0 | 110 | 71 | PEH506RDF4150M(1)
200 | 1800 | DG | 35x 50 | 3.6 | 9.8 | 97 | 61 | PEH506RDG4180M(1)
200 | 2200 | DH | 35x 55 | 4.0 | 10.4 | 82 | 53 | PEH506RDH4220M(1)
250 | 220 | AC | 22x30 | 1.1 | 5.5 | 520 | 260 | PEH506SAC3220M(1)
250 | 220 | BB | 25x25 | 1.1 | 4.8 | 530 | 270 | PEH506SBB3220M(1)
250 | 270 | AD | 22x35 | 1.3 | 6.4 | 420 | 210 | PEH506SAD3270M(1)
250 | 270 | BC | 25x30 | 1.3 | 5.9 | 430 | 210 | PEH506SBC3270M(1)
250 | 330 | AE | 22x40 | 1.5 | 7.2 | 350 | 170 | PEH506SAE3330M(1)
250 | 330 | BC | 25x30 | 1.4 | 6.0 | 360 | 180 | PEH506SBC3330M(1)
250 | 330 | CB | 30x25 | 1.4 | 4.9 | 380 | 200 | PEH506SCB3330M(1)
250 | 390 | AF | 22x45 | 1.7 | 8.1 | 290 | 140 | PEH506SAF3390M(1)
250 | 390 | BD | 25x35 | 1.6 | 7.1 | 300 | 150 | PEH506SBD3390M(1)
250 | 470 | AG | 22x50 | 1.9 | 8.9 | 250 | 120 | PEH506SAG3470M(1)
250 | 470 | BE | 25x40 | 1.9 | 8.0 | 250 | 130 | PEH506SBE3470M(1)
250 | 470 | CC | 30x30 | 1.8 | 6.1 | 270 | 140 | PEH506SCC3470M(1)
250 | 560 | AG | 22x 50 | 2.1 | 9.2 | 210 | 110 | PEH506SAG3560M(1)
250 | 560 | BF | 25x45 | 2.1 | 8.9 | 210 | 110 | PEH506SBF3560M(1)
250 | 680 | BG | 25x50 | 2.4 | 9.8 | 180 | 90 | PEH506SBG3680M(1)
250 | 680 | CE | 30x40 | 2.3 | 8.3 | 180 | 98 | PEH506SCE3680M(1)
250 | 680 | DC | 35x30 | 2.1 | 5.8 | 210 | 120 | PEH506SDC3680M(1)
250 | 820 | CF | 30x45 | 2.6 | 9.2 | 150 | 83 | PEH506SCF3820M(1)
250 | 820 | DD | 35x35 | 2.4 | 7.0 | 170 | 99 | PEH506SDD3820M(1)
250 | 1000 | CG | 30x50 | 3.0 | 10.0 | 130 | 70 | PEH506SCG4100M(1)
250 | 1000 | DE | 35x40 | 2.8 | 8.0 | 140 | 82 | PEH506SDE4100M(1)
250 | 1200 | DF | 35 x 45 | 3.1 | 8.9 | 120 | 70 | PEH506SDF4120M(1)
250 | 1500 | DG | 35 x 50 | 3.5 | 9.5 | 98 | 59 | PEH506SDG4150M(1)
350 | 82 | AB | 22x25 | 0.7 | 3.0 | 1600 | 970 | PEH506UAB2820M(1)
350 | 100 | AC | 22x30 | 0.8 | 3.5 | 1300 | 800 | PEH506UAC3100M(1)
350 | 150 | AD | 22x35 | 1.1 | 4.4 | 860 | 540 | PEH506UAD3150M(1)
350 | 150 | BC | 25x30 | 1.1 | 4.3 | 870 | 550 | PEH506UBC3150M(1)
350 | 180 | AE | 22x40 | 1.2 | 4.9 | 720 | 450 | PEH506UAE3180M(1)
350 | 220 | AF | 22x45 | 1.4 | 5.6 | 590 | 370 | PEH506UAF3220M(1)
350 | 220 | BD | 25x 35 | 1.3 | 5.3 | 600 | 380 | PEH506UBD3220M(1)
350 | 220 | CC | 30x30 | 1.4 | 5.1 | 610 | 390 | PEH506UCC3220M(1)